## Diode Characteristic (uA-mm)
VGS (V) | VDS = 0.000 V | VDS = 0.500 V
-1.25 | -9.428 | -19.965
-1.24 | -9.118 | -19.386
-1.23 | -8.815 | -18.856
-1.22 | -8.596 | -18.386
-1.21 | -8.303 | -17.812
-1.2 | -8.037 | -17.369
-1.19 | -7.773 | -16.896
-1.18 | -7.568 | -16.344
-1.17 | -7.288 | -15.892
-1.16 | -7.066 | -15.421
-1.15 | -6.832 | -15.019
-1.14 | -6.556 | -14.63
-1.13 | -6.345 | -14.191
-1.12 | -6.137 | -13.769
-1.11 | -5.927 | -13.288
-1.1 | -5.724 | -12.938
-1.09 | -5.51 | -12.559
-1.08 | -5.329 | -12.207
-1.07 | -5.12 | -11.817
-1.06 | -4.9549 | -11.428
-1.05 | -4.7687 | -11.098
-1.04 | -4.614 | -10.802
-1.03 | -4.4286 | -10.446
-1.02 | -4.2676 | -10.194
-1.01 | -4.0876 | -9.817
-1 | -3.9373 | -9.552
-0.99 | -3.8034 | -9.237
-0.98 | -3.6517 | -8.929
-0.97 | -3.512 | -8.708
-0.96 | -3.397 | -8.421
-0.95 | -3.269 | -8.144
-0.94 | -3.138 | -7.888
-0.93 | -3.0168 | -7.599
-0.92 | -2.8801 | -7.356
-0.91 | -2.7738 | -7.152
-0.9 | -2.6625 | -6.928
-0.89 | -2.5625 | -6.69
-0.88 | -2.4639 | -6.475
-0.87 | -2.3504 | -6.212
-0.86 | -2.2561 | -6.005
-0.85 | -2.1637 | -5.851
-0.84 | -2.0743 | -5.659
-0.83 | -1.9737 | -5.443
-0.82 | -1.9015 | -5.262
-0.81 | -1.8197 | -5.112
-0.8 | -1.7361 | -4.9458
-0.79 | -1.669 | -4.7456
-0.78 | -1.593 | -4.5984
-0.77 | -1.5153 | -4.4466
-0.76 | -1.4458 | -4.3006
-0.75 | -1.3838 | -4.1451
-0.74 | -1.3197 | -3.9867
-0.73 | -1.2545 | -3.8567
-0.72 | -1.2007 | -3.7215
-0.71 | -1.1506 | -3.5907
-0.7 | -1.0943 | -3.4538
-0.69 | -1.0418 | -3.3335
-0.68 | -0.9889 | -3.2247
-0.67 | -0.9417 | -3.1106
-0.66 | -0.8901 | -2.9762
-0.65 | -0.8486 | -2.8582
-0.64 | -0.8089 | -2.755
-0.63 | -0.7697 | -2.6499
-0.62 | -0.7279 | -2.5655
-0.61 | -0.6845 | -2.4897
-0.6 | -0.6554 | -2.3668
-0.59 | -0.6169 | -2.2965
-0.58 | -0.5851 | -2.2059
-0.57 | -0.5565 | -2.1099
-0.56 | -0.5271 | -2.023
-0.55 | -0.49965 | -1.9579
-0.54 | -0.47024 | -1.8843
-0.53 | -0.44221 | -1.8036
-0.52 | -0.41969 | -1.7394
-0.51 | -0.39579 | -1.6682
-0.5 | -0.37309 | -1.5984
-0.49 | -0.35182 | -1.5516
-0.48 | -0.33007 | -1.4782
-0.47 | -0.31026 | -1.4225
-0.46 | -0.29323 | -1.3584
-0.45 | -0.27683 | -1.3101
-0.44 | -0.25779 | -1.2512
-0.43 | -0.24204 | -1.1982
-0.42 | -0.22565 | -1.1512
-0.41 | -0.21293 | -1.0961
-0.4 | -0.19932 | -1.0605
-0.39 | -0.18482 | -1.0108
-0.38 | -0.17358 | -0.9709
-0.37 | -0.16151 | -0.9245
-0.36 | -0.1512 | -0.8882
-0.35 | -0.14089 | -0.8519
-0.34 | -0.1298 | -0.8177
-0.33 | -0.12037 | -0.7764
-0.32 | -0.11252 | -0.7414
-0.31 | -0.10418 | -0.706
-0.3 | -0.09618 | -0.6718
-0.29 | -0.08904 | -0.6371
-0.28 | -0.0827 | -0.6065
-0.27 | -0.07689 | -0.5733
-0.26 | -0.07078 | -0.5498
-0.25 | -0.06475 | -0.5174
-0.24 | -0.0595 | -0.49049
-0.23 | -0.05439 | -0.46508
-0.22 | -0.05019 | -0.43932
-0.21 | -0.045584 | -0.41177
-0.2 | -0.04156 | -0.38686
-0.19 | -0.037601 | -0.36307
-0.18 | -0.034264 | -0.33854
-0.17 | -0.030803 | -0.31383
-0.16 | -0.028163 | -0.29144
-0.15 | -0.025349 | -0.26958
-0.14 | -0.022742 | -0.24873
-0.13 | -0.020475 | -0.22701
-0.12 | -0.018135 | -0.20779
-0.11 | -0.016137 | -0.19153
-0.1 | -0.014241 | -0.17479
-0.09 | -0.012565 | -0.16063
-0.08 | -0.010909 | -0.14406
-0.07 | -0.009379 | -0.13191
-0.06 | -0.007931 | -0.11924
-0.05 | -0.006529 | -0.10748
-0.04 | -0.005226 | -0.09662
-0.03 | -0.0039144 | -0.08663
-0.02 | -0.0025883 | -0.07698
-0.01 | -0.0013494 | -0.06752
0 | -2.12e-05 | -0.05825
0.01 | 0.0012947 | -0.05222
0.02 | 0.002767 | -0.045316
0.03 | 0.0043002 | -0.038844
0.04 | 0.005832 | -0.031852
0.05 | 0.007715 | -0.026041
0.06 | 0.009906 | -0.018579
0.07 | 0.012254 | -0.010991
0.08 | 0.014946 | -0.0029351
0.09 | 0.01795 | 0.006584
0.1 | 0.021391 | 0.018138
0.11 | 0.025225 | 0.031646
0.12 | 0.029841 | 0.049016
0.13 | 0.034654 | 0.06956
0.14 | 0.040584 | 0.09515
0.15 | 0.0471 | 0.12742
0.16 | 0.05497 | 0.16684
0.17 | 0.06192 | 0.21708
0.18 | 0.07142 | 0.27811
0.19 | 0.08278 | 0.35143
0.2 | 0.09511 | 0.44222
0.21 | 0.10995 | 0.55185
0.22 | 0.1265 | 0.6778
0.23 | 0.14442 | 0.8404
0.24 | 0.16505 | 1.0337
0.25 | 0.18785 | 1.2686
0.26 | 0.21342 | 1.5462
0.27 | 0.24274 | 1.8805
0.28 | 0.27372 | 2.2755
0.29 | 0.31086 | 2.7585
0.3 | 0.35219 | 3.3203
0.31 | 0.39684 | 3.9934
0.32 | 0.44799 | 4.799
0.33 | 0.50531 | 5.742
0.34 | 0.5627 | 6.876
0.35 | 0.6358 | 8.249
0.36 | 0.715 | 9.863
0.37 | 0.807 | 11.817
0.38 | 0.9103 | 14.079
0.39 | 1.0263 | 16.868
0.4 | 1.1561 | 20.147
0.41 | 1.3037 | 24.067
0.42 | 1.4737 | 28.792
0.43 | 1.6695 | 34.474
0.44 | 1.8849 | 41.243
0.45 | 2.1525 | 49.321
0.46 | 2.4658 | 58.97
0.47 | 2.8228 | 70.65
0.48 | 3.2478 | 84.57
0.49 | 3.7449 | 101.13
0.5 | 4.3526 | 121.1