## Diode Characteristic (uA-mm)
VGS (V) | VDS = 0.000 V | VDS = 0.500 V
-1.25 | -9.392 | -20.054
-1.24 | -9.078 | -19.578
-1.23 | -8.793 | -18.993
-1.22 | -8.503 | -18.442
-1.21 | -8.267 | -17.885
-1.2 | -7.972 | -17.443
-1.19 | -7.725 | -16.876
-1.18 | -7.481 | -16.409
-1.17 | -7.252 | -15.943
-1.16 | -6.973 | -15.563
-1.15 | -6.758 | -15.009
-1.14 | -6.543 | -14.542
-1.13 | -6.327 | -14.138
-1.12 | -6.088 | -13.724
-1.11 | -5.862 | -13.225
-1.1 | -5.681 | -12.899
-1.09 | -5.479 | -12.575
-1.08 | -5.276 | -12.157
-1.07 | -5.066 | -11.744
-1.06 | -4.8942 | -11.456
-1.05 | -4.7504 | -11.087
-1.04 | -4.5587 | -10.776
-1.03 | -4.4102 | -10.407
-1.02 | -4.2215 | -10.155
-1.01 | -4.0845 | -9.796
-1 | -3.9079 | -9.49
-0.99 | -3.7917 | -9.205
-0.98 | -3.6239 | -8.906
-0.97 | -3.4899 | -8.636
-0.96 | -3.3694 | -8.337
-0.95 | -3.2456 | -8.064
-0.94 | -3.0879 | -7.81
-0.93 | -2.9787 | -7.569
-0.92 | -2.8655 | -7.376
-0.91 | -2.7493 | -7.093
-0.9 | -2.6426 | -6.892
-0.89 | -2.5158 | -6.596
-0.88 | -2.4354 | -6.426
-0.87 | -2.3193 | -6.196
-0.86 | -2.2394 | -5.972
-0.85 | -2.1348 | -5.76
-0.84 | -2.0351 | -5.594
-0.83 | -1.9527 | -5.419
-0.82 | -1.8657 | -5.251
-0.81 | -1.7837 | -5.071
-0.8 | -1.7064 | -4.9257
-0.79 | -1.6411 | -4.7206
-0.78 | -1.5638 | -4.575
-0.77 | -1.4911 | -4.4106
-0.76 | -1.4183 | -4.2622
-0.75 | -1.3565 | -4.1107
-0.74 | -1.2994 | -3.9497
-0.73 | -1.2343 | -3.8139
-0.72 | -1.1725 | -3.6731
-0.71 | -1.1148 | -3.5206
-0.7 | -1.0679 | -3.3899
-0.69 | -1.0184 | -3.2642
-0.68 | -0.9722 | -3.1462
-0.67 | -0.9218 | -3.0329
-0.66 | -0.8756 | -2.9318
-0.65 | -0.8328 | -2.8247
-0.64 | -0.7897 | -2.7205
-0.63 | -0.7531 | -2.6142
-0.62 | -0.7119 | -2.5082
-0.61 | -0.6716 | -2.4199
-0.6 | -0.6373 | -2.3255
-0.59 | -0.6052 | -2.2296
-0.58 | -0.5724 | -2.1596
-0.57 | -0.5412 | -2.0782
-0.56 | -0.5111 | -1.9945
-0.55 | -0.48703 | -1.9255
-0.54 | -0.46204 | -1.8504
-0.53 | -0.43492 | -1.7811
-0.52 | -0.40808 | -1.6986
-0.51 | -0.38662 | -1.6425
-0.5 | -0.36357 | -1.576
-0.49 | -0.34296 | -1.5107
-0.48 | -0.32342 | -1.4383
-0.47 | -0.3019 | -1.3957
-0.46 | -0.28247 | -1.3313
-0.45 | -0.2673 | -1.2693
-0.44 | -0.25062 | -1.2301
-0.43 | -0.23587 | -1.1804
-0.42 | -0.21888 | -1.1316
-0.41 | -0.20579 | -1.0844
-0.4 | -0.19268 | -1.0386
-0.39 | -0.18119 | -0.9855
-0.38 | -0.16791 | -0.9442
-0.37 | -0.15795 | -0.8973
-0.36 | -0.14495 | -0.8626
-0.35 | -0.1365 | -0.8264
-0.34 | -0.12625 | -0.7906
-0.33 | -0.11683 | -0.7493
-0.32 | -0.10973 | -0.7236
-0.31 | -0.10044 | -0.6922
-0.3 | -0.09366 | -0.6528
-0.29 | -0.08635 | -0.6221
-0.28 | -0.07977 | -0.5961
-0.27 | -0.07377 | -0.5705
-0.26 | -0.06796 | -0.5308
-0.25 | -0.06238 | -0.5048
-0.24 | -0.05709 | -0.48175
-0.23 | -0.05233 | -0.45504
-0.22 | -0.048809 | -0.43036
-0.21 | -0.044633 | -0.40501
-0.2 | -0.040543 | -0.37639
-0.19 | -0.037066 | -0.35385
-0.18 | -0.033557 | -0.32649
-0.17 | -0.030578 | -0.30349
-0.16 | -0.027436 | -0.28265
-0.15 | -0.024717 | -0.26201
-0.14 | -0.022324 | -0.23974
-0.13 | -0.020063 | -0.22456
-0.12 | -0.017808 | -0.20071
-0.11 | -0.01584 | -0.1841
-0.1 | -0.014106 | -0.1692
-0.09 | -0.012389 | -0.15461
-0.08 | -0.010808 | -0.14084
-0.07 | -0.009307 | -0.12683
-0.06 | -0.007825 | -0.11415
-0.05 | -0.006533 | -0.10457
-0.04 | -0.005205 | -0.09323
-0.03 | -0.0039039 | -0.08281
-0.02 | -0.0025866 | -0.07423
-0.01 | -0.0013458 | -0.06696
0 | -1.96e-05 | -0.05704
0.01 | 0.0013002 | -0.05071
0.02 | 0.0027814 | -0.043737
0.03 | 0.0043496 | -0.037661
0.04 | 0.005926 | -0.031456
0.05 | 0.007852 | -0.024773
0.06 | 0.010038 | -0.017896
0.07 | 0.01241 | -0.010072
0.08 | 0.015245 | -0.0019458
0.09 | 0.018367 | 0.007387
0.1 | 0.021992 | 0.018718
0.11 | 0.025913 | 0.0326
0.12 | 0.030831 | 0.049813
0.13 | 0.036043 | 0.07002
0.14 | 0.04198 | 0.09623
0.15 | 0.048936 | 0.1288
0.16 | 0.05653 | 0.1694
0.17 | 0.06549 | 0.21846
0.18 | 0.0762 | 0.28105
0.19 | 0.08762 | 0.35727
0.2 | 0.10064 | 0.44837
0.21 | 0.1164 | 0.56192
0.22 | 0.13388 | 0.6881
0.23 | 0.15215 | 0.855
0.24 | 0.17454 | 1.0563
0.25 | 0.19768 | 1.2975
0.26 | 0.22593 | 1.5787
0.27 | 0.25557 | 1.9208
0.28 | 0.29145 | 2.334
0.29 | 0.32821 | 2.8142
0.3 | 0.36934 | 3.4037
0.31 | 0.41878 | 4.0894
0.32 | 0.47195 | 4.9078
0.33 | 0.53081 | 5.863
0.34 | 0.5759 | 7.027
0.35 | 0.6521 | 8.433
0.36 | 0.7332 | 10.083
0.37 | 0.8265 | 12.083
0.38 | 0.933 | 14.46
0.39 | 1.0478 | 17.261
0.4 | 1.1835 | 20.638
0.41 | 1.3311 | 24.707
0.42 | 1.5001 | 29.574
0.43 | 1.7034 | 35.332
0.44 | 1.9355 | 42.297
0.45 | 2.203 | 50.61
0.46 | 2.513 | 60.52
0.47 | 2.8805 | 72.62
0.48 | 3.3276 | 86.89
0.49 | 3.8315 | 103.92
0.5 | 4.4556 | 124.12