## Diode Characteristic (uA-mm)
VGS (V) | VDS = 0.000 V | VDS = 0.500 V
-1.25 | -9.726 | -20.341
-1.24 | -9.437 | -19.84
-1.23 | -9.138 | -19.213
-1.22 | -8.822 | -18.671
-1.21 | -8.594 | -18.096
-1.2 | -8.311 | -17.624
-1.19 | -8.037 | -17.15
-1.18 | -7.737 | -16.63
-1.17 | -7.48 | -16.12
-1.16 | -7.215 | -15.63
-1.15 | -6.976 | -15.214
-1.14 | -6.763 | -14.773
-1.13 | -6.526 | -14.433
-1.12 | -6.302 | -13.941
-1.11 | -6.05 | -13.506
-1.1 | -5.861 | -13.041
-1.09 | -5.638 | -12.679
-1.08 | -5.459 | -12.347
-1.07 | -5.258 | -11.99
-1.06 | -5.06 | -11.613
-1.05 | -4.883 | -11.219
-1.04 | -4.6916 | -10.898
-1.03 | -4.5252 | -10.507
-1.02 | -4.362 | -10.222
-1.01 | -4.1855 | -9.897
-1 | -4.0278 | -9.561
-0.99 | -3.8713 | -9.268
-0.98 | -3.739 | -8.993
-0.97 | -3.5826 | -8.708
-0.96 | -3.452 | -8.453
-0.95 | -3.3022 | -8.155
-0.94 | -3.1841 | -7.823
-0.93 | -3.0689 | -7.653
-0.92 | -2.9258 | -7.364
-0.91 | -2.8296 | -7.122
-0.9 | -2.6982 | -6.909
-0.89 | -2.5815 | -6.67
-0.88 | -2.4861 | -6.422
-0.87 | -2.3947 | -6.239
-0.86 | -2.2884 | -6.035
-0.85 | -2.1997 | -5.819
-0.84 | -2.0934 | -5.651
-0.83 | -2.005 | -5.428
-0.82 | -1.9197 | -5.245
-0.81 | -1.8407 | -5.078
-0.8 | -1.7451 | -4.9038
-0.79 | -1.6853 | -4.734
-0.78 | -1.6038 | -4.5699
-0.77 | -1.5292 | -4.3996
-0.76 | -1.4604 | -4.2525
-0.75 | -1.3866 | -4.0852
-0.74 | -1.3311 | -3.9481
-0.73 | -1.2709 | -3.8003
-0.72 | -1.2042 | -3.6815
-0.71 | -1.1555 | -3.5331
-0.7 | -1.099 | -3.4165
-0.69 | -1.0485 | -3.2932
-0.68 | -0.9997 | -3.1617
-0.67 | -0.952 | -3.0482
-0.66 | -0.8981 | -2.9341
-0.65 | -0.8545 | -2.8225
-0.64 | -0.813 | -2.7305
-0.63 | -0.7779 | -2.6105
-0.62 | -0.7327 | -2.5238
-0.61 | -0.6957 | -2.434
-0.6 | -0.6618 | -2.3263
-0.59 | -0.6251 | -2.2452
-0.58 | -0.5941 | -2.1556
-0.57 | -0.5605 | -2.0624
-0.56 | -0.5335 | -1.9647
-0.55 | -0.5034 | -1.8995
-0.54 | -0.47822 | -1.8365
-0.53 | -0.45134 | -1.7661
-0.52 | -0.42538 | -1.6969
-0.51 | -0.4025 | -1.6266
-0.5 | -0.37745 | -1.5576
-0.49 | -0.3568 | -1.4915
-0.48 | -0.33451 | -1.4323
-0.47 | -0.3141 | -1.3731
-0.46 | -0.29511 | -1.323
-0.45 | -0.27786 | -1.2646
-0.44 | -0.25921 | -1.2056
-0.43 | -0.24387 | -1.1502
-0.42 | -0.22763 | -1.1085
-0.41 | -0.21264 | -1.0648
-0.4 | -0.1989 | -1.0203
-0.39 | -0.18453 | -0.9776
-0.38 | -0.17329 | -0.9325
-0.37 | -0.16221 | -0.8965
-0.36 | -0.1502 | -0.8596
-0.35 | -0.13909 | -0.821
-0.34 | -0.12929 | -0.7798
-0.33 | -0.12041 | -0.7475
-0.32 | -0.11161 | -0.7145
-0.31 | -0.10356 | -0.6768
-0.3 | -0.09597 | -0.6463
-0.29 | -0.08841 | -0.614
-0.28 | -0.08188 | -0.5836
-0.27 | -0.07529 | -0.5506
-0.26 | -0.0694 | -0.523
-0.25 | -0.06389 | -0.49994
-0.24 | -0.05818 | -0.47127
-0.23 | -0.05344 | -0.44517
-0.22 | -0.048951 | -0.41862
-0.21 | -0.044866 | -0.39241
-0.2 | -0.040902 | -0.36644
-0.19 | -0.037272 | -0.34332
-0.18 | -0.033689 | -0.32235
-0.17 | -0.030587 | -0.29819
-0.16 | -0.027729 | -0.27802
-0.15 | -0.025158 | -0.2568
-0.14 | -0.022781 | -0.23593
-0.13 | -0.020351 | -0.21653
-0.12 | -0.018098 | -0.20031
-0.11 | -0.016184 | -0.18438
-0.1 | -0.014192 | -0.16878
-0.09 | -0.01253 | -0.15323
-0.08 | -0.010768 | -0.13986
-0.07 | -0.009245 | -0.12715
-0.06 | -0.007846 | -0.1153
-0.05 | -0.00655 | -0.10401
-0.04 | -0.005136 | -0.09408
-0.03 | -0.0038371 | -0.08386
-0.02 | -0.0025891 | -0.07486
-0.01 | -0.0012869 | -0.06539
0 | -4.66e-05 | -0.05676
0.01 | 0.0013015 | -0.05007
0.02 | 0.0026805 | -0.043376
0.03 | 0.0042557 | -0.037238
0.04 | 0.005779 | -0.031079
0.05 | 0.007619 | -0.024697
0.06 | 0.009781 | -0.017954
0.07 | 0.012143 | -0.01033
0.08 | 0.014791 | -0.0020744
0.09 | 0.017852 | 0.00701
0.1 | 0.021548 | 0.018061
0.11 | 0.025451 | 0.031498
0.12 | 0.029982 | 0.047741
0.13 | 0.035177 | 0.06769
0.14 | 0.041303 | 0.09277
0.15 | 0.047975 | 0.12382
0.16 | 0.055541 | 0.16261
0.17 | 0.06178 | 0.21099
0.18 | 0.07208 | 0.27067
0.19 | 0.0833 | 0.34202
0.2 | 0.09623 | 0.43069
0.21 | 0.1109 | 0.5398
0.22 | 0.1272 | 0.6642
0.23 | 0.14566 | 0.8237
0.24 | 0.16616 | 1.0146
0.25 | 0.19091 | 1.2444
0.26 | 0.21759 | 1.5244
0.27 | 0.24692 | 1.857
0.28 | 0.28015 | 2.2472
0.29 | 0.31698 | 2.7222
0.3 | 0.35867 | 3.2801
0.31 | 0.40648 | 3.9584
0.32 | 0.45671 | 4.7638
0.33 | 0.51602 | 5.694
0.34 | 0.5607 | 6.832
0.35 | 0.6338 | 8.202
0.36 | 0.7151 | 9.795
0.37 | 0.8088 | 11.752
0.38 | 0.9098 | 14.066
0.39 | 1.0277 | 16.791
0.4 | 1.1615 | 20.093
0.41 | 1.3064 | 24.008
0.42 | 1.4796 | 28.786
0.43 | 1.6718 | 34.444
0.44 | 1.9061 | 41.259
0.45 | 2.1663 | 49.409
0.46 | 2.477 | 59.09
0.47 | 2.8463 | 70.69
0.48 | 3.273 | 84.77
0.49 | 3.7911 | 101.63
0.5 | 4.3998 | 121.3