## Diode Characteristic (uA-mm)
VGS (V) | VDS = 0.000 V | VDS = 0.500 V
-1.25 | -10.818 | -23.381
-1.24 | -10.481 | -22.666
-1.23 | -10.106 | -22.035
-1.22 | -9.804 | -21.396
-1.21 | -9.484 | -20.816
-1.2 | -9.209 | -20.201
-1.19 | -8.891 | -19.584
-1.18 | -8.578 | -19.026
-1.17 | -8.304 | -18.408
-1.16 | -7.998 | -17.897
-1.15 | -7.736 | -17.44
-1.14 | -7.467 | -16.83
-1.13 | -7.224 | -16.452
-1.12 | -6.941 | -15.945
-1.11 | -6.687 | -15.439
-1.1 | -6.468 | -14.933
-1.09 | -6.246 | -14.485
-1.08 | -6.017 | -14.096
-1.07 | -5.806 | -13.557
-1.06 | -5.593 | -13.226
-1.05 | -5.39 | -12.789
-1.04 | -5.199 | -12.361
-1.03 | -5.0033 | -11.968
-1.02 | -4.8261 | -11.564
-1.01 | -4.6132 | -11.167
-1 | -4.4437 | -10.872
-0.99 | -4.286 | -10.507
-0.98 | -4.1107 | -10.168
-0.97 | -3.9464 | -9.901
-0.96 | -3.7785 | -9.534
-0.95 | -3.6361 | -9.291
-0.94 | -3.4864 | -8.94
-0.93 | -3.3305 | -8.685
-0.92 | -3.1881 | -8.344
-0.91 | -3.0587 | -8.105
-0.9 | -2.9464 | -7.838
-0.89 | -2.819 | -7.575
-0.88 | -2.714 | -7.326
-0.87 | -2.5952 | -7.063
-0.86 | -2.4836 | -6.845
-0.85 | -2.3616 | -6.579
-0.84 | -2.2656 | -6.339
-0.83 | -2.171 | -6.109
-0.82 | -2.0841 | -5.907
-0.81 | -1.9865 | -5.71
-0.8 | -1.8942 | -5.505
-0.79 | -1.8169 | -5.301
-0.78 | -1.7265 | -5.083
-0.77 | -1.6644 | -4.9284
-0.76 | -1.5816 | -4.7579
-0.75 | -1.5066 | -4.6012
-0.74 | -1.4391 | -4.4249
-0.73 | -1.3691 | -4.2802
-0.72 | -1.3122 | -4.1032
-0.71 | -1.2426 | -3.9426
-0.7 | -1.1835 | -3.8348
-0.69 | -1.1237 | -3.6715
-0.68 | -1.0688 | -3.5443
-0.67 | -1.0212 | -3.428
-0.66 | -0.9703 | -3.2962
-0.65 | -0.9162 | -3.1789
-0.64 | -0.8721 | -3.0392
-0.63 | -0.8258 | -2.939
-0.62 | -0.7884 | -2.8266
-0.61 | -0.743 | -2.7186
-0.6 | -0.7063 | -2.6251
-0.59 | -0.6704 | -2.5015
-0.58 | -0.6297 | -2.404
-0.57 | -0.5982 | -2.3067
-0.56 | -0.5633 | -2.1983
-0.55 | -0.5357 | -2.1177
-0.54 | -0.506 | -2.0495
-0.53 | -0.4759 | -1.96
-0.52 | -0.45064 | -1.8696
-0.51 | -0.42234 | -1.7907
-0.5 | -0.40057 | -1.7177
-0.49 | -0.37631 | -1.6271
-0.48 | -0.34937 | -1.5699
-0.47 | -0.33016 | -1.5115
-0.46 | -0.31215 | -1.4486
-0.45 | -0.2945 | -1.383
-0.44 | -0.27376 | -1.3245
-0.43 | -0.25721 | -1.2737
-0.42 | -0.23994 | -1.2074
-0.41 | -0.22443 | -1.1577
-0.4 | -0.21051 | -1.114
-0.39 | -0.19713 | -1.0673
-0.38 | -0.18212 | -1.0149
-0.37 | -0.16968 | -0.9781
-0.36 | -0.15848 | -0.9335
-0.35 | -0.1469 | -0.8929
-0.34 | -0.13664 | -0.8552
-0.33 | -0.12729 | -0.8169
-0.32 | -0.11821 | -0.7804
-0.31 | -0.10923 | -0.7392
-0.3 | -0.10154 | -0.7001
-0.29 | -0.0931 | -0.6644
-0.28 | -0.08544 | -0.632
-0.27 | -0.07948 | -0.6014
-0.26 | -0.07268 | -0.5729
-0.25 | -0.0669 | -0.548
-0.24 | -0.06135 | -0.5141
-0.23 | -0.05597 | -0.49057
-0.22 | -0.05122 | -0.46066
-0.21 | -0.04691 | -0.43158
-0.2 | -0.042525 | -0.40351
-0.19 | -0.038905 | -0.38542
-0.18 | -0.035341 | -0.35663
-0.17 | -0.032175 | -0.33674
-0.16 | -0.028944 | -0.31319
-0.15 | -0.026015 | -0.28787
-0.14 | -0.023379 | -0.26471
-0.13 | -0.020971 | -0.24754
-0.12 | -0.018604 | -0.22676
-0.11 | -0.016431 | -0.20722
-0.1 | -0.014549 | -0.18969
-0.09 | -0.012796 | -0.17296
-0.08 | -0.011037 | -0.15732
-0.07 | -0.009478 | -0.14433
-0.06 | -0.008001 | -0.13021
-0.05 | -0.006711 | -0.118
-0.04 | -0.005236 | -0.10664
-0.03 | -0.00393 | -0.09519
-0.02 | -0.0026655 | -0.08737
-0.01 | -0.0013255 | -0.07729
0 | -4.57e-05 | -0.06665
0.01 | 0.0013516 | -0.05825
0.02 | 0.0027723 | -0.05164
0.03 | 0.0044218 | -0.044109
0.04 | 0.006031 | -0.036759
0.05 | 0.007972 | -0.030103
0.06 | 0.010205 | -0.022413
0.07 | 0.012628 | -0.01428
0.08 | 0.015405 | -0.005417
0.09 | 0.018536 | 0.0041941
0.1 | 0.022258 | 0.015733
0.11 | 0.026386 | 0.029814
0.12 | 0.03106 | 0.047117
0.13 | 0.036518 | 0.06803
0.14 | 0.042963 | 0.09464
0.15 | 0.049566 | 0.12667
0.16 | 0.05628 | 0.1676
0.17 | 0.0654 | 0.21795
0.18 | 0.07592 | 0.27976
0.19 | 0.08765 | 0.35662
0.2 | 0.10057 | 0.44922
0.21 | 0.11624 | 0.56272
0.22 | 0.13375 | 0.6925
0.23 | 0.15354 | 0.8597
0.24 | 0.17485 | 1.0584
0.25 | 0.19943 | 1.3008
0.26 | 0.22738 | 1.5879
0.27 | 0.25863 | 1.9346
0.28 | 0.29374 | 2.3435
0.29 | 0.33164 | 2.8364
0.3 | 0.37485 | 3.4319
0.31 | 0.42283 | 4.122
0.32 | 0.47872 | 4.9615
0.33 | 0.53931 | 5.904
0.34 | 0.5873 | 7.082
0.35 | 0.662 | 8.483
0.36 | 0.7479 | 10.158
0.37 | 0.8435 | 12.169
0.38 | 0.9521 | 14.534
0.39 | 1.0659 | 17.403
0.4 | 1.202 | 20.784
0.41 | 1.3572 | 24.848
0.42 | 1.5399 | 29.724
0.43 | 1.7349 | 35.573
0.44 | 1.9742 | 42.555
0.45 | 2.2475 | 50.827
0.46 | 2.5636 | 60.95
0.47 | 2.9429 | 72.87
0.48 | 3.3885 | 87.18
0.49 | 3.9061 | 104.38
0.5 | 4.5455 | 124.86