## Diode Characteristic (uA-mm)
VGS (V) | VDS = 0.000 V | VDS = 0.500 V
-1.25 | -11.062 | -25.218
-1.24 | -10.765 | -24.4
-1.23 | -10.381 | -23.796
-1.22 | -10.056 | -22.949
-1.21 | -9.714 | -22.263
-1.2 | -9.365 | -21.582
-1.19 | -9.024 | -21.014
-1.18 | -8.726 | -20.406
-1.17 | -8.461 | -19.776
-1.16 | -8.089 | -19.204
-1.15 | -7.863 | -18.605
-1.14 | -7.583 | -18.128
-1.13 | -7.305 | -17.508
-1.12 | -7.016 | -16.991
-1.11 | -6.763 | -16.448
-1.1 | -6.524 | -15.944
-1.09 | -6.302 | -15.454
-1.08 | -6.046 | -14.961
-1.07 | -5.809 | -14.438
-1.06 | -5.595 | -13.976
-1.05 | -5.397 | -13.528
-1.04 | -5.161 | -13.047
-1.03 | -5.0234 | -12.695
-1.02 | -4.7884 | -12.314
-1.01 | -4.6234 | -11.841
-1 | -4.4409 | -11.507
-0.99 | -4.2402 | -11.124
-0.98 | -4.0779 | -10.763
-0.97 | -3.9166 | -10.385
-0.96 | -3.7556 | -10.032
-0.95 | -3.6226 | -9.689
-0.94 | -3.4634 | -9.419
-0.93 | -3.3365 | -9.058
-0.92 | -3.183 | -8.745
-0.91 | -3.0363 | -8.475
-0.9 | -2.9125 | -8.2
-0.89 | -2.7809 | -7.918
-0.88 | -2.6746 | -7.631
-0.87 | -2.5473 | -7.381
-0.86 | -2.4472 | -7.14
-0.85 | -2.3464 | -6.891
-0.84 | -2.2344 | -6.651
-0.83 | -2.1374 | -6.393
-0.82 | -2.0472 | -6.146
-0.81 | -1.9472 | -5.934
-0.8 | -1.8618 | -5.741
-0.79 | -1.7758 | -5.497
-0.78 | -1.6911 | -5.313
-0.77 | -1.6142 | -5.126
-0.76 | -1.5387 | -4.9346
-0.75 | -1.467 | -4.7419
-0.74 | -1.3993 | -4.5811
-0.73 | -1.3311 | -4.4038
-0.72 | -1.2699 | -4.2235
-0.71 | -1.1998 | -4.062
-0.7 | -1.1405 | -3.9248
-0.69 | -1.099 | -3.8069
-0.68 | -1.0393 | -3.638
-0.67 | -0.9789 | -3.5019
-0.66 | -0.9301 | -3.3634
-0.65 | -0.8857 | -3.2284
-0.64 | -0.8421 | -3.1071
-0.63 | -0.7961 | -2.9734
-0.62 | -0.7548 | -2.8521
-0.61 | -0.7183 | -2.7611
-0.6 | -0.6771 | -2.6443
-0.59 | -0.6479 | -2.5248
-0.58 | -0.6124 | -2.4381
-0.57 | -0.5748 | -2.3456
-0.56 | -0.5395 | -2.2504
-0.55 | -0.512 | -2.1592
-0.54 | -0.48672 | -2.0684
-0.53 | -0.45581 | -1.9915
-0.52 | -0.43043 | -1.8986
-0.51 | -0.40698 | -1.815
-0.5 | -0.3838 | -1.7481
-0.49 | -0.35867 | -1.6786
-0.48 | -0.33786 | -1.6075
-0.47 | -0.3169 | -1.549
-0.46 | -0.2981 | -1.4895
-0.45 | -0.27783 | -1.4136
-0.44 | -0.26136 | -1.3524
-0.43 | -0.24489 | -1.2891
-0.42 | -0.22945 | -1.2328
-0.41 | -0.21459 | -1.1728
-0.4 | -0.20124 | -1.1229
-0.39 | -0.18781 | -1.075
-0.38 | -0.17567 | -1.0276
-0.37 | -0.16387 | -0.9823
-0.36 | -0.15254 | -0.9365
-0.35 | -0.14193 | -0.8956
-0.34 | -0.13191 | -0.8598
-0.33 | -0.12238 | -0.8082
-0.32 | -0.11351 | -0.7745
-0.31 | -0.10576 | -0.7385
-0.3 | -0.09707 | -0.7033
-0.29 | -0.08951 | -0.6726
-0.28 | -0.08341 | -0.637
-0.27 | -0.07627 | -0.6004
-0.26 | -0.07087 | -0.5707
-0.25 | -0.06524 | -0.5428
-0.24 | -0.05953 | -0.516
-0.23 | -0.05456 | -0.48716
-0.22 | -0.05005 | -0.45875
-0.21 | -0.04568 | -0.43292
-0.2 | -0.042135 | -0.40691
-0.19 | -0.037932 | -0.38173
-0.18 | -0.034797 | -0.35797
-0.17 | -0.031623 | -0.33416
-0.16 | -0.02846 | -0.31134
-0.15 | -0.025715 | -0.28923
-0.14 | -0.023124 | -0.26572
-0.13 | -0.020821 | -0.24738
-0.12 | -0.018557 | -0.22891
-0.11 | -0.016569 | -0.21055
-0.1 | -0.01463 | -0.19413
-0.09 | -0.012767 | -0.17542
-0.08 | -0.011163 | -0.15965
-0.07 | -0.009598 | -0.14574
-0.06 | -0.008145 | -0.13202
-0.05 | -0.006681 | -0.12023
-0.04 | -0.005373 | -0.10872
-0.03 | -0.0039868 | -0.09735
-0.02 | -0.002712 | -0.08733
-0.01 | -0.0013702 | -0.07927
0 | -3.7e-06 | -0.06805
0.01 | 0.0013547 | -0.06083
0.02 | 0.0028547 | -0.05333
0.03 | 0.0044113 | -0.045733
0.04 | 0.005998 | -0.038045
0.05 | 0.007968 | -0.030832
0.06 | 0.01012 | -0.022947
0.07 | 0.012566 | -0.015096
0.08 | 0.015489 | -0.006695
0.09 | 0.018585 | 0.0035803
0.1 | 0.022134 | 0.014762
0.11 | 0.026248 | 0.028427
0.12 | 0.030992 | 0.045555
0.13 | 0.03679 | 0.06603
0.14 | 0.042659 | 0.09177
0.15 | 0.049514 | 0.1242
0.16 | 0.05554 | 0.16445
0.17 | 0.06495 | 0.21383
0.18 | 0.07544 | 0.27353
0.19 | 0.08712 | 0.34725
0.2 | 0.10066 | 0.43864
0.21 | 0.11607 | 0.55198
0.22 | 0.13382 | 0.6791
0.23 | 0.1533 | 0.8446
0.24 | 0.17459 | 1.044
0.25 | 0.19961 | 1.2788
0.26 | 0.22705 | 1.5664
0.27 | 0.25988 | 1.9076
0.28 | 0.29586 | 2.3163
0.29 | 0.33375 | 2.8047
0.3 | 0.37805 | 3.3959
0.31 | 0.42375 | 4.096
0.32 | 0.48047 | 4.9172
0.33 | 0.54506 | 5.868
0.34 | 0.5893 | 7.054
0.35 | 0.665 | 8.448
0.36 | 0.7514 | 10.135
0.37 | 0.8445 | 12.136
0.38 | 0.9524 | 14.539
0.39 | 1.0762 | 17.361
0.4 | 1.2058 | 20.775
0.41 | 1.364 | 24.843
0.42 | 1.5438 | 29.723
0.43 | 1.7521 | 35.649
0.44 | 1.9847 | 42.676
0.45 | 2.2546 | 51.122
0.46 | 2.5784 | 61.09
0.47 | 2.9483 | 73.21
0.48 | 3.4076 | 87.62
0.49 | 3.9421 | 104.76
0.5 | 4.586 | 125.5