## Diode Characteristic (uA-mm)
VGS (V) | VDS = 0.000 V | VDS = 0.500 V
-1.25 | -11.044 | -25.131
-1.24 | -10.669 | -24.412
-1.23 | -10.321 | -23.682
-1.22 | -9.954 | -23.009
-1.21 | -9.619 | -22.264
-1.2 | -9.308 | -21.678
-1.19 | -8.956 | -20.995
-1.18 | -8.609 | -20.402
-1.17 | -8.331 | -19.717
-1.16 | -8.046 | -19.164
-1.15 | -7.754 | -18.556
-1.14 | -7.489 | -18.078
-1.13 | -7.226 | -17.5
-1.12 | -6.989 | -16.966
-1.11 | -6.689 | -16.399
-1.1 | -6.444 | -15.879
-1.09 | -6.205 | -15.416
-1.08 | -6.008 | -14.891
-1.07 | -5.755 | -14.416
-1.06 | -5.546 | -13.98
-1.05 | -5.317 | -13.42
-1.04 | -5.144 | -12.963
-1.03 | -4.9498 | -12.524
-1.02 | -4.7575 | -12.177
-1.01 | -4.5773 | -11.746
-1 | -4.3952 | -11.355
-0.99 | -4.2039 | -10.988
-0.98 | -4.0225 | -10.658
-0.97 | -3.8758 | -10.315
-0.96 | -3.7161 | -9.917
-0.95 | -3.5837 | -9.631
-0.94 | -3.4181 | -9.226
-0.93 | -3.2768 | -8.96
-0.92 | -3.1364 | -8.677
-0.91 | -2.9892 | -8.386
-0.9 | -2.8633 | -8.058
-0.89 | -2.737 | -7.734
-0.88 | -2.6286 | -7.589
-0.87 | -2.5207 | -7.285
-0.86 | -2.4115 | -7.008
-0.85 | -2.29 | -6.735
-0.84 | -2.203 | -6.544
-0.83 | -2.1169 | -6.281
-0.82 | -2.0151 | -6.067
-0.81 | -1.9341 | -5.851
-0.8 | -1.8457 | -5.63
-0.79 | -1.7549 | -5.464
-0.78 | -1.671 | -5.239
-0.77 | -1.5871 | -5.061
-0.76 | -1.523 | -4.8638
-0.75 | -1.439 | -4.6895
-0.74 | -1.3834 | -4.5086
-0.73 | -1.3042 | -4.3211
-0.72 | -1.2545 | -4.1611
-0.71 | -1.1895 | -4.0404
-0.7 | -1.1319 | -3.8863
-0.69 | -1.0711 | -3.7263
-0.68 | -1.0198 | -3.5864
-0.67 | -0.9689 | -3.4476
-0.66 | -0.9261 | -3.3359
-0.65 | -0.8757 | -3.2166
-0.64 | -0.8357 | -3.0695
-0.63 | -0.7896 | -2.9529
-0.62 | -0.7535 | -2.8437
-0.61 | -0.7093 | -2.7414
-0.6 | -0.6734 | -2.6129
-0.59 | -0.6356 | -2.5103
-0.58 | -0.6018 | -2.399
-0.57 | -0.568 | -2.3066
-0.56 | -0.5364 | -2.2194
-0.55 | -0.5061 | -2.1134
-0.54 | -0.47788 | -2.0306
-0.53 | -0.45126 | -1.9529
-0.52 | -0.42416 | -1.8502
-0.51 | -0.39803 | -1.78
-0.5 | -0.37488 | -1.69
-0.49 | -0.35089 | -1.6276
-0.48 | -0.3335 | -1.5602
-0.47 | -0.31261 | -1.4916
-0.46 | -0.29464 | -1.4274
-0.45 | -0.27458 | -1.3617
-0.44 | -0.25705 | -1.3073
-0.43 | -0.24276 | -1.2593
-0.42 | -0.22763 | -1.1969
-0.41 | -0.2113 | -1.1446
-0.4 | -0.19532 | -1.0911
-0.39 | -0.18319 | -1.0367
-0.38 | -0.17231 | -0.9991
-0.37 | -0.16046 | -0.9483
-0.36 | -0.15093 | -0.9132
-0.35 | -0.13886 | -0.87
-0.34 | -0.12935 | -0.8312
-0.33 | -0.11798 | -0.7905
-0.32 | -0.11107 | -0.7517
-0.31 | -0.10309 | -0.7065
-0.3 | -0.0951 | -0.6781
-0.29 | -0.08825 | -0.6463
-0.28 | -0.0811 | -0.6173
-0.27 | -0.07524 | -0.5826
-0.26 | -0.0692 | -0.5526
-0.25 | -0.06364 | -0.5279
-0.24 | -0.05813 | -0.50071
-0.23 | -0.05318 | -0.47161
-0.22 | -0.048954 | -0.44393
-0.21 | -0.044666 | -0.41811
-0.2 | -0.041061 | -0.39662
-0.19 | -0.036842 | -0.37146
-0.18 | -0.033779 | -0.34726
-0.17 | -0.03066 | -0.32134
-0.16 | -0.027563 | -0.29952
-0.15 | -0.025064 | -0.28136
-0.14 | -0.022455 | -0.25874
-0.13 | -0.020157 | -0.23839
-0.12 | -0.018053 | -0.21796
-0.11 | -0.016065 | -0.20426
-0.1 | -0.01417 | -0.18908
-0.09 | -0.012404 | -0.17131
-0.08 | -0.010759 | -0.15518
-0.07 | -0.009286 | -0.14155
-0.06 | -0.007846 | -0.12918
-0.05 | -0.006475 | -0.11641
-0.04 | -0.005204 | -0.10485
-0.03 | -0.0038852 | -0.09448
-0.02 | -0.0026131 | -0.08595
-0.01 | -0.0013663 | -0.07632
0 | -2.41e-05 | -0.06593
0.01 | 0.0013031 | -0.05812
0.02 | 0.0027881 | -0.05071
0.03 | 0.0043262 | -0.04416
0.04 | 0.005977 | -0.036838
0.05 | 0.007896 | -0.030022
0.06 | 0.01008 | -0.022842
0.07 | 0.012514 | -0.014669
0.08 | 0.015429 | -0.006426
0.09 | 0.018542 | 0.0033322
0.1 | 0.022139 | 0.014028
0.11 | 0.026208 | 0.028124
0.12 | 0.031154 | 0.044683
0.13 | 0.036433 | 0.06444
0.14 | 0.042519 | 0.08995
0.15 | 0.049533 | 0.12214
0.16 | 0.05574 | 0.16117
0.17 | 0.06518 | 0.20978
0.18 | 0.07536 | 0.26979
0.19 | 0.08729 | 0.34404
0.2 | 0.10061 | 0.43344
0.21 | 0.11576 | 0.54571
0.22 | 0.13324 | 0.6689
0.23 | 0.15323 | 0.8342
0.24 | 0.17507 | 1.0296
0.25 | 0.19943 | 1.2682
0.26 | 0.2268 | 1.5472
0.27 | 0.25885 | 1.8858
0.28 | 0.29338 | 2.295
0.29 | 0.33124 | 2.7698
0.3 | 0.37749 | 3.3603
0.31 | 0.42665 | 4.0507
0.32 | 0.47975 | 4.8691
0.33 | 0.54119 | 5.817
0.34 | 0.5848 | 6.977
0.35 | 0.6657 | 8.382
0.36 | 0.7495 | 10.037
0.37 | 0.8452 | 12.051
0.38 | 0.9528 | 14.436
0.39 | 1.0728 | 17.257
0.4 | 1.2069 | 20.678
0.41 | 1.3615 | 24.734
0.42 | 1.5457 | 29.688
0.43 | 1.752 | 35.501
0.44 | 1.9827 | 42.553
0.45 | 2.2603 | 51.013
0.46 | 2.589 | 61.03
0.47 | 2.9696 | 73.2
0.48 | 3.4231 | 87.68
0.49 | 3.9547 | 105.12
0.5 | 4.6033 | 125.62