## Diode Characteristic (uA-mm)
VGS (V) | VDS = 0.000 V | VDS = 0.500 V
-1.25 | -9.212 | -19.364
-1.24 | -8.92 | -18.835
-1.23 | -8.652 | -18.267
-1.22 | -8.387 | -17.772
-1.21 | -8.116 | -17.233
-1.2 | -7.848 | -16.706
-1.19 | -7.57 | -16.328
-1.18 | -7.328 | -15.866
-1.17 | -7.11 | -15.423
-1.16 | -6.878 | -14.975
-1.15 | -6.623 | -14.587
-1.14 | -6.38 | -14.091
-1.13 | -6.179 | -13.678
-1.12 | -5.999 | -13.305
-1.11 | -5.759 | -12.904
-1.1 | -5.593 | -12.487
-1.09 | -5.382 | -12.112
-1.08 | -5.169 | -11.794
-1.07 | -4.9892 | -11.417
-1.06 | -4.7968 | -11.025
-1.05 | -4.6284 | -10.743
-1.04 | -4.4627 | -10.42
-1.03 | -4.3027 | -10.079
-1.02 | -4.1594 | -9.774
-1.01 | -3.9852 | -9.443
-1 | -3.843 | -9.163
-0.99 | -3.69 | -8.887
-0.98 | -3.5433 | -8.602
-0.97 | -3.4144 | -8.34
-0.96 | -3.2776 | -8.034
-0.95 | -3.1515 | -7.835
-0.94 | -3.0137 | -7.555
-0.93 | -2.8887 | -7.313
-0.92 | -2.771 | -7.064
-0.91 | -2.6711 | -6.81
-0.9 | -2.5648 | -6.617
-0.89 | -2.4677 | -6.392
-0.88 | -2.355 | -6.197
-0.87 | -2.2573 | -5.985
-0.86 | -2.1684 | -5.799
-0.85 | -2.066 | -5.59
-0.84 | -1.9798 | -5.398
-0.83 | -1.9001 | -5.179
-0.82 | -1.8261 | -5.005
-0.81 | -1.7441 | -4.8684
-0.8 | -1.6629 | -4.7015
-0.79 | -1.5862 | -4.5431
-0.78 | -1.5254 | -4.3705
-0.77 | -1.4581 | -4.241
-0.76 | -1.39 | -4.0807
-0.75 | -1.3283 | -3.9539
-0.74 | -1.2666 | -3.8143
-0.73 | -1.2068 | -3.6923
-0.72 | -1.1478 | -3.5421
-0.71 | -1.0954 | -3.4009
-0.7 | -1.0381 | -3.2963
-0.69 | -0.9875 | -3.1791
-0.68 | -0.9401 | -3.0759
-0.67 | -0.8919 | -2.9757
-0.66 | -0.852 | -2.8391
-0.65 | -0.8118 | -2.7399
-0.64 | -0.7686 | -2.635
-0.63 | -0.729 | -2.5463
-0.62 | -0.6944 | -2.4454
-0.61 | -0.6587 | -2.359
-0.6 | -0.6227 | -2.2664
-0.59 | -0.5896 | -2.1832
-0.58 | -0.5598 | -2.1003
-0.57 | -0.5277 | -2.013
-0.56 | -0.50093 | -1.9289
-0.55 | -0.47566 | -1.8543
-0.54 | -0.45011 | -1.7794
-0.53 | -0.42399 | -1.7046
-0.52 | -0.40149 | -1.6439
-0.51 | -0.37793 | -1.5779
-0.5 | -0.35581 | -1.5132
-0.49 | -0.33582 | -1.4516
-0.48 | -0.31436 | -1.3984
-0.47 | -0.29761 | -1.3406
-0.46 | -0.27995 | -1.2876
-0.45 | -0.26215 | -1.2298
-0.44 | -0.24635 | -1.181
-0.43 | -0.23177 | -1.1303
-0.42 | -0.21597 | -1.0801
-0.41 | -0.20187 | -1.0378
-0.4 | -0.1897 | -0.9973
-0.39 | -0.17593 | -0.9547
-0.38 | -0.16525 | -0.906
-0.37 | -0.15303 | -0.864
-0.36 | -0.14268 | -0.8311
-0.35 | -0.13265 | -0.7973
-0.34 | -0.12436 | -0.7689
-0.33 | -0.11594 | -0.7306
-0.32 | -0.10741 | -0.694
-0.31 | -0.09921 | -0.6615
-0.3 | -0.092 | -0.6275
-0.29 | -0.08498 | -0.6017
-0.28 | -0.0785 | -0.5764
-0.27 | -0.07218 | -0.5455
-0.26 | -0.06633 | -0.5145
-0.25 | -0.06153 | -0.4937
-0.24 | -0.05636 | -0.46799
-0.23 | -0.05156 | -0.44284
-0.22 | -0.047273 | -0.41528
-0.21 | -0.043061 | -0.39162
-0.2 | -0.039367 | -0.36742
-0.19 | -0.036053 | -0.34451
-0.18 | -0.032668 | -0.31988
-0.17 | -0.02948 | -0.29863
-0.16 | -0.02675 | -0.27898
-0.15 | -0.024184 | -0.25695
-0.14 | -0.02181 | -0.23678
-0.13 | -0.019402 | -0.21744
-0.12 | -0.017454 | -0.20145
-0.11 | -0.015464 | -0.1844
-0.1 | -0.01376 | -0.16904
-0.09 | -0.012065 | -0.15386
-0.08 | -0.010498 | -0.13853
-0.07 | -0.00902 | -0.12667
-0.06 | -0.007663 | -0.11533
-0.05 | -0.006361 | -0.10342
-0.04 | -0.0049979 | -0.0919
-0.03 | -0.0037289 | -0.08389
-0.02 | -0.0025343 | -0.0744
-0.01 | -0.0012781 | -0.06583
0 | 7.1e-06 | -0.05736
0.01 | 0.0012674 | -0.05107
0.02 | 0.0026758 | -0.044119
0.03 | 0.0041156 | -0.037984
0.04 | 0.005622 | -0.032112
0.05 | 0.007425 | -0.025951
0.06 | 0.009433 | -0.019065
0.07 | 0.011698 | -0.011379
0.08 | 0.014304 | -0.0031928
0.09 | 0.017285 | 0.0062
0.1 | 0.020586 | 0.017055
0.11 | 0.024392 | 0.030328
0.12 | 0.028865 | 0.046666
0.13 | 0.034146 | 0.06731
0.14 | 0.039807 | 0.09235
0.15 | 0.046306 | 0.12375
0.16 | 0.053839 | 0.16234
0.17 | 0.05973 | 0.21115
0.18 | 0.0698 | 0.27099
0.19 | 0.08078 | 0.34304
0.2 | 0.09319 | 0.43192
0.21 | 0.10836 | 0.54068
0.22 | 0.12333 | 0.6661
0.23 | 0.14173 | 0.8249
0.24 | 0.16193 | 1.0129
0.25 | 0.1846 | 1.249
0.26 | 0.21097 | 1.5258
0.27 | 0.23844 | 1.86
0.28 | 0.27128 | 2.255
0.29 | 0.30806 | 2.7245
0.3 | 0.34822 | 3.2952
0.31 | 0.39409 | 3.9574
0.32 | 0.44398 | 4.7664
0.33 | 0.50083 | 5.711
0.34 | 0.56403 | 6.862
0.35 | 0.6164 | 8.222
0.36 | 0.6961 | 9.841
0.37 | 0.785 | 11.799
0.38 | 0.8844 | 14.119
0.39 | 0.9965 | 16.867
0.4 | 1.1255 | 20.189
0.41 | 1.2749 | 24.179
0.42 | 1.4436 | 29.038
0.43 | 1.6346 | 34.735
0.44 | 1.856 | 41.598
0.45 | 2.1115 | 49.832
0.46 | 2.4285 | 59.57
0.47 | 2.7819 | 71.36
0.48 | 3.2177 | 85.63
0.49 | 3.7179 | 102.74
0.5 | 4.3376 | 122.61