## Diode Characteristic (uA-mm)
VGS (V) | VDS = 0.000 V | VDS = 0.500 V
-1.25 | -7.712 | -14.209
-1.24 | -7.479 | -13.818
-1.23 | -7.246 | -13.53
-1.22 | -7.044 | -13.189
-1.21 | -6.845 | -12.852
-1.2 | -6.62 | -12.545
-1.19 | -6.42 | -12.201
-1.18 | -6.232 | -11.872
-1.17 | -6.042 | -11.605
-1.16 | -5.837 | -11.288
-1.15 | -5.646 | -10.988
-1.14 | -5.481 | -10.674
-1.13 | -5.3 | -10.406
-1.12 | -5.131 | -10.075
-1.11 | -4.9781 | -9.834
-1.1 | -4.7849 | -9.536
-1.09 | -4.6082 | -9.313
-1.08 | -4.457 | -9.037
-1.07 | -4.2976 | -8.797
-1.06 | -4.1365 | -8.536
-1.05 | -4.0036 | -8.316
-1.04 | -3.8537 | -8.117
-1.03 | -3.7251 | -7.837
-1.02 | -3.5889 | -7.647
-1.01 | -3.4548 | -7.453
-1 | -3.3359 | -7.226
-0.99 | -3.2059 | -7.021
-0.98 | -3.0988 | -6.797
-0.97 | -2.9743 | -6.625
-0.96 | -2.8543 | -6.433
-0.95 | -2.7518 | -6.277
-0.94 | -2.6527 | -6.056
-0.93 | -2.5369 | -5.868
-0.92 | -2.4426 | -5.701
-0.91 | -2.3664 | -5.529
-0.9 | -2.2715 | -5.369
-0.89 | -2.1792 | -5.174
-0.88 | -2.0794 | -5.032
-0.87 | -2.0018 | -4.8835
-0.86 | -1.925 | -4.7577
-0.85 | -1.8479 | -4.5962
-0.84 | -1.7666 | -4.4593
-0.83 | -1.7075 | -4.3268
-0.82 | -1.6289 | -4.2218
-0.81 | -1.5587 | -4.0754
-0.8 | -1.4903 | -3.9249
-0.79 | -1.4202 | -3.7978
-0.78 | -1.3665 | -3.6962
-0.77 | -1.3101 | -3.5839
-0.76 | -1.2521 | -3.4509
-0.75 | -1.1928 | -3.326
-0.74 | -1.137 | -3.2321
-0.73 | -1.0892 | -3.1229
-0.72 | -1.0395 | -3.0227
-0.71 | -0.9902 | -2.9097
-0.7 | -0.9499 | -2.8062
-0.69 | -0.899 | -2.6913
-0.68 | -0.8564 | -2.6096
-0.67 | -0.8151 | -2.5339
-0.66 | -0.7762 | -2.4476
-0.65 | -0.7386 | -2.3623
-0.64 | -0.701 | -2.286
-0.63 | -0.673 | -2.2083
-0.62 | -0.6366 | -2.1291
-0.61 | -0.6035 | -2.0513
-0.6 | -0.5751 | -1.9673
-0.59 | -0.5449 | -1.8941
-0.58 | -0.5139 | -1.8201
-0.57 | -0.49026 | -1.7555
-0.56 | -0.46357 | -1.698
-0.55 | -0.44033 | -1.6257
-0.54 | -0.41813 | -1.5581
-0.53 | -0.39491 | -1.505
-0.52 | -0.37232 | -1.4509
-0.51 | -0.35224 | -1.4006
-0.5 | -0.33188 | -1.3523
-0.49 | -0.31252 | -1.2963
-0.48 | -0.29329 | -1.2487
-0.47 | -0.27584 | -1.1936
-0.46 | -0.25731 | -1.1474
-0.45 | -0.24304 | -1.1028
-0.44 | -0.22867 | -1.0602
-0.43 | -0.21242 | -1.0149
-0.42 | -0.19962 | -0.9811
-0.41 | -0.18828 | -0.9394
-0.4 | -0.17624 | -0.9018
-0.39 | -0.16483 | -0.8628
-0.38 | -0.15415 | -0.8257
-0.37 | -0.14379 | -0.7883
-0.36 | -0.13329 | -0.755
-0.35 | -0.12482 | -0.725
-0.34 | -0.11664 | -0.6934
-0.33 | -0.10841 | -0.6635
-0.32 | -0.10061 | -0.6375
-0.31 | -0.09262 | -0.6046
-0.3 | -0.08634 | -0.5748
-0.29 | -0.07991 | -0.5481
-0.28 | -0.07363 | -0.5214
-0.27 | -0.06801 | -0.49427
-0.26 | -0.06233 | -0.46651
-0.25 | -0.05786 | -0.4407
-0.24 | -0.05299 | -0.4174
-0.23 | -0.048469 | -0.39469
-0.22 | -0.044222 | -0.36859
-0.21 | -0.040526 | -0.34471
-0.2 | -0.03701 | -0.32254
-0.19 | -0.033745 | -0.3007
-0.18 | -0.03055 | -0.27734
-0.17 | -0.027853 | -0.25828
-0.16 | -0.025349 | -0.23914
-0.15 | -0.0228 | -0.21916
-0.14 | -0.020512 | -0.20081
-0.13 | -0.018164 | -0.18391
-0.12 | -0.016234 | -0.16905
-0.11 | -0.014523 | -0.15396
-0.1 | -0.012798 | -0.14063
-0.09 | -0.011256 | -0.12696
-0.08 | -0.009781 | -0.11518
-0.07 | -0.008453 | -0.10442
-0.06 | -0.007169 | -0.09386
-0.05 | -0.005871 | -0.08474
-0.04 | -0.0046238 | -0.07673
-0.03 | -0.0034679 | -0.06834
-0.02 | -0.0023508 | -0.06114
-0.01 | -0.0012069 | -0.05415
0 | -3.45e-05 | -0.045336
0.01 | 0.0011675 | -0.039752
0.02 | 0.0023949 | -0.034383
0.03 | 0.003779 | -0.029122
0.04 | 0.005252 | -0.023794
0.05 | 0.006565 | -0.018399
0.06 | 0.008459 | -0.012157
0.07 | 0.010435 | -0.005759
0.08 | 0.012819 | 0.001444
0.09 | 0.01539 | 0.010103
0.1 | 0.018476 | 0.020154
0.11 | 0.02194 | 0.032962
0.12 | 0.025746 | 0.048978
0.13 | 0.030283 | 0.06819
0.14 | 0.035392 | 0.09284
0.15 | 0.041083 | 0.12337
0.16 | 0.047543 | 0.16186
0.17 | 0.055174 | 0.20825
0.18 | 0.06152 | 0.26695
0.19 | 0.07078 | 0.33845
0.2 | 0.08181 | 0.4244
0.21 | 0.09374 | 0.5317
0.22 | 0.10794 | 0.6561
0.23 | 0.12378 | 0.8082
0.24 | 0.14124 | 0.9949
0.25 | 0.16123 | 1.2217
0.26 | 0.18308 | 1.4876
0.27 | 0.20869 | 1.8133
0.28 | 0.23844 | 2.1987
0.29 | 0.26971 | 2.6568
0.3 | 0.30512 | 3.2061
0.31 | 0.34465 | 3.8653
0.32 | 0.39 | 4.6482
0.33 | 0.4416 | 5.5658
0.34 | 0.49775 | 6.638
0.35 | 0.55939 | 7.96
0.36 | 0.6117 | 9.51
0.37 | 0.6926 | 11.427
0.38 | 0.7815 | 13.642
0.39 | 0.8835 | 16.34
0.4 | 0.9975 | 19.512
0.41 | 1.1329 | 23.333
0.42 | 1.2891 | 27.972
0.43 | 1.4619 | 33.418
0.44 | 1.6712 | 40.008
0.45 | 1.9074 | 47.92
0.46 | 2.1928 | 57.42
0.47 | 2.5253 | 68.74
0.48 | 2.9239 | 82.19
0.49 | 3.4031 | 98.37
0.5 | 3.9586 | 117.45