## Diode Characteristic (uA-mm)
VGS (V) | VDS = 0.000 V | VDS = 0.500 V
-1.25 | -7.626 | -13.85
-1.24 | -7.388 | -13.456
-1.23 | -7.192 | -13.134
-1.22 | -6.999 | -12.796
-1.21 | -6.788 | -12.458
-1.2 | -6.559 | -12.146
-1.19 | -6.379 | -11.838
-1.18 | -6.185 | -11.481
-1.17 | -5.94 | -11.197
-1.16 | -5.788 | -10.918
-1.15 | -5.592 | -10.652
-1.14 | -5.409 | -10.32
-1.13 | -5.242 | -10.088
-1.12 | -5.042 | -9.847
-1.11 | -4.8942 | -9.564
-1.1 | -4.7162 | -9.314
-1.09 | -4.5649 | -9.032
-1.08 | -4.4202 | -8.842
-1.07 | -4.2427 | -8.559
-1.06 | -4.1384 | -8.304
-1.05 | -3.9331 | -8.091
-1.04 | -3.8148 | -7.84
-1.03 | -3.6814 | -7.629
-1.02 | -3.544 | -7.417
-1.01 | -3.4162 | -7.217
-1 | -3.2812 | -7.039
-0.99 | -3.165 | -6.812
-0.98 | -3.05 | -6.597
-0.97 | -2.9511 | -6.402
-0.96 | -2.846 | -6.225
-0.95 | -2.726 | -6.017
-0.94 | -2.6205 | -5.871
-0.93 | -2.5145 | -5.69
-0.92 | -2.4234 | -5.524
-0.91 | -2.3387 | -5.363
-0.9 | -2.2403 | -5.208
-0.89 | -2.1465 | -5.035
-0.88 | -2.0702 | -4.9235
-0.87 | -1.9742 | -4.7345
-0.86 | -1.9013 | -4.5963
-0.85 | -1.8241 | -4.4665
-0.84 | -1.7433 | -4.3249
-0.83 | -1.6735 | -4.1824
-0.82 | -1.6028 | -4.0573
-0.81 | -1.5421 | -3.9384
-0.8 | -1.4611 | -3.8022
-0.79 | -1.4032 | -3.6874
-0.78 | -1.3399 | -3.556
-0.77 | -1.2835 | -3.4547
-0.76 | -1.2295 | -3.3373
-0.75 | -1.1693 | -3.2309
-0.74 | -1.1249 | -3.1179
-0.73 | -1.0779 | -3.0065
-0.72 | -1.0214 | -2.9119
-0.71 | -0.9771 | -2.8306
-0.7 | -0.9272 | -2.7123
-0.69 | -0.8861 | -2.6143
-0.68 | -0.8453 | -2.5378
-0.67 | -0.8057 | -2.4439
-0.66 | -0.766 | -2.349
-0.65 | -0.7279 | -2.282
-0.64 | -0.6949 | -2.1892
-0.63 | -0.6589 | -2.1129
-0.62 | -0.6275 | -2.034
-0.61 | -0.5934 | -1.9657
-0.6 | -0.5632 | -1.8887
-0.59 | -0.5369 | -1.816
-0.58 | -0.5109 | -1.7567
-0.57 | -0.48515 | -1.6973
-0.56 | -0.45512 | -1.6418
-0.55 | -0.43338 | -1.5721
-0.54 | -0.40904 | -1.5128
-0.53 | -0.38458 | -1.4565
-0.52 | -0.36425 | -1.3955
-0.51 | -0.34296 | -1.3361
-0.5 | -0.3247 | -1.2929
-0.49 | -0.30548 | -1.2381
-0.48 | -0.28802 | -1.1903
-0.47 | -0.27095 | -1.1443
-0.46 | -0.2551 | -1.099
-0.45 | -0.24176 | -1.0629
-0.44 | -0.22479 | -1.0177
-0.43 | -0.21329 | -0.9719
-0.42 | -0.19975 | -0.9327
-0.41 | -0.18736 | -0.8982
-0.4 | -0.17571 | -0.8563
-0.39 | -0.16339 | -0.8219
-0.38 | -0.1526 | -0.7864
-0.37 | -0.14155 | -0.7494
-0.36 | -0.13217 | -0.7172
-0.35 | -0.12313 | -0.6872
-0.34 | -0.11459 | -0.6608
-0.33 | -0.10664 | -0.6285
-0.32 | -0.09937 | -0.5952
-0.31 | -0.09262 | -0.5709
-0.3 | -0.08515 | -0.5428
-0.29 | -0.07853 | -0.5156
-0.28 | -0.07334 | -0.48833
-0.27 | -0.06738 | -0.46502
-0.26 | -0.06227 | -0.44079
-0.25 | -0.05716 | -0.41552
-0.24 | -0.05237 | -0.39154
-0.23 | -0.048708 | -0.36436
-0.22 | -0.044885 | -0.34279
-0.21 | -0.040915 | -0.32013
-0.2 | -0.037211 | -0.30028
-0.19 | -0.033977 | -0.27814
-0.18 | -0.030734 | -0.25902
-0.17 | -0.027904 | -0.24017
-0.16 | -0.025205 | -0.22272
-0.15 | -0.022847 | -0.20261
-0.14 | -0.020463 | -0.18564
-0.13 | -0.018443 | -0.17161
-0.12 | -0.016471 | -0.15483
-0.11 | -0.014664 | -0.14057
-0.1 | -0.01279 | -0.12728
-0.09 | -0.011315 | -0.11639
-0.08 | -0.009787 | -0.10603
-0.07 | -0.008404 | -0.09501
-0.06 | -0.007116 | -0.08576
-0.05 | -0.005918 | -0.07654
-0.04 | -0.0046238 | -0.06893
-0.03 | -0.0034926 | -0.06165
-0.02 | -0.0023449 | -0.0547
-0.01 | -0.001209 | -0.048444
0 | -2.17e-05 | -0.041124
0.01 | 0.0012019 | -0.036278
0.02 | 0.002412 | -0.031441
0.03 | 0.0038259 | -0.026593
0.04 | 0.0052643 | -0.021397
0.05 | 0.006646 | -0.016645
0.06 | 0.00839 | -0.010893
0.07 | 0.010601 | -0.0046127
0.08 | 0.012827 | 0.0023652
0.09 | 0.015444 | 0.010506
0.1 | 0.018258 | 0.020357
0.11 | 0.021721 | 0.032867
0.12 | 0.025701 | 0.048395
0.13 | 0.03002 | 0.06742
0.14 | 0.035003 | 0.09129
0.15 | 0.040779 | 0.12129
0.16 | 0.047192 | 0.15915
0.17 | 0.054672 | 0.20596
0.18 | 0.06091 | 0.26338
0.19 | 0.07054 | 0.33257
0.2 | 0.08146 | 0.41835
0.21 | 0.09349 | 0.52319
0.22 | 0.10754 | 0.644
0.23 | 0.12313 | 0.7972
0.24 | 0.14047 | 0.9815
0.25 | 0.16118 | 1.2008
0.26 | 0.18341 | 1.4697
0.27 | 0.20874 | 1.7906
0.28 | 0.23554 | 2.168
0.29 | 0.26824 | 2.6224
0.3 | 0.30494 | 3.1722
0.31 | 0.34578 | 3.8186
0.32 | 0.39079 | 4.5978
0.33 | 0.4397 | 5.5233
0.34 | 0.4957 | 6.568
0.35 | 0.56005 | 7.869
0.36 | 0.6094 | 9.438
0.37 | 0.6915 | 11.317
0.38 | 0.7822 | 13.501
0.39 | 0.8833 | 16.184
0.4 | 1.0033 | 19.353
0.41 | 1.135 | 23.185
0.42 | 1.2916 | 27.727
0.43 | 1.4682 | 33.226
0.44 | 1.6759 | 39.756
0.45 | 1.9175 | 47.591
0.46 | 2.2012 | 56.96
0.47 | 2.5443 | 68.33
0.48 | 2.9467 | 81.7
0.49 | 3.4167 | 97.77
0.5 | 4.0048 | 116.88