## Diode Characteristic (uA-mm)
VGS (V) | VDS = 0.000 V | VDS = 0.500 V
-1.25 | -9.135 | -17.22
-1.24 | -8.913 | -16.786
-1.23 | -8.609 | -16.339
-1.22 | -8.361 | -15.879
-1.21 | -8.068 | -15.468
-1.2 | -7.835 | -15.096
-1.19 | -7.606 | -14.713
-1.18 | -7.357 | -14.269
-1.17 | -7.105 | -13.913
-1.16 | -6.862 | -13.564
-1.15 | -6.661 | -13.156
-1.14 | -6.437 | -12.822
-1.13 | -6.198 | -12.463
-1.12 | -6.022 | -12.127
-1.11 | -5.796 | -11.76
-1.1 | -5.606 | -11.47
-1.09 | -5.424 | -11.119
-1.08 | -5.205 | -10.865
-1.07 | -5.048 | -10.46
-1.06 | -4.8635 | -10.203
-1.05 | -4.6929 | -9.879
-1.04 | -4.4971 | -9.632
-1.03 | -4.326 | -9.314
-1.02 | -4.1642 | -9.048
-1.01 | -4.0349 | -8.787
-1 | -3.8727 | -8.581
-0.99 | -3.7277 | -8.293
-0.98 | -3.573 | -8.034
-0.97 | -3.4461 | -7.787
-0.96 | -3.3061 | -7.561
-0.95 | -3.1817 | -7.339
-0.94 | -3.0518 | -7.124
-0.93 | -2.9305 | -6.907
-0.92 | -2.8198 | -6.709
-0.91 | -2.7075 | -6.481
-0.9 | -2.6012 | -6.277
-0.89 | -2.502 | -6.113
-0.88 | -2.4011 | -5.895
-0.87 | -2.3081 | -5.722
-0.86 | -2.2092 | -5.527
-0.85 | -2.1111 | -5.374
-0.84 | -2.0234 | -5.189
-0.83 | -1.9365 | -5.032
-0.82 | -1.8488 | -4.8889
-0.81 | -1.7758 | -4.7109
-0.8 | -1.7019 | -4.5662
-0.79 | -1.6162 | -4.4244
-0.78 | -1.5503 | -4.2778
-0.77 | -1.4723 | -4.1304
-0.76 | -1.412 | -3.9875
-0.75 | -1.3434 | -3.8512
-0.74 | -1.2858 | -3.7194
-0.73 | -1.2238 | -3.6076
-0.72 | -1.1638 | -3.4884
-0.71 | -1.1156 | -3.3558
-0.7 | -1.0618 | -3.2188
-0.69 | -1.0123 | -3.1266
-0.68 | -0.9665 | -3.0149
-0.67 | -0.92 | -2.9146
-0.66 | -0.873 | -2.8149
-0.65 | -0.83 | -2.6999
-0.64 | -0.7882 | -2.6126
-0.63 | -0.7472 | -2.5142
-0.62 | -0.7115 | -2.4168
-0.61 | -0.6751 | -2.3223
-0.6 | -0.6414 | -2.2296
-0.59 | -0.6038 | -2.1711
-0.58 | -0.5742 | -2.096
-0.57 | -0.5435 | -2.0104
-0.56 | -0.5143 | -1.9404
-0.55 | -0.48482 | -1.8668
-0.54 | -0.4618 | -1.7894
-0.53 | -0.43346 | -1.7258
-0.52 | -0.41047 | -1.6535
-0.51 | -0.38708 | -1.5878
-0.5 | -0.36364 | -1.5223
-0.49 | -0.3437 | -1.4715
-0.48 | -0.32241 | -1.4079
-0.47 | -0.30474 | -1.3472
-0.46 | -0.28611 | -1.3008
-0.45 | -0.26866 | -1.2444
-0.44 | -0.25229 | -1.1945
-0.43 | -0.2352 | -1.1432
-0.42 | -0.22131 | -1.1054
-0.41 | -0.20883 | -1.0563
-0.4 | -0.19482 | -1.0098
-0.39 | -0.18148 | -0.9701
-0.38 | -0.16822 | -0.9253
-0.37 | -0.15723 | -0.886
-0.36 | -0.14646 | -0.8536
-0.35 | -0.13676 | -0.8121
-0.34 | -0.12721 | -0.7735
-0.33 | -0.11809 | -0.7408
-0.32 | -0.10981 | -0.7076
-0.31 | -0.10187 | -0.6743
-0.3 | -0.09416 | -0.6421
-0.29 | -0.08643 | -0.6124
-0.28 | -0.0802 | -0.5799
-0.27 | -0.0737 | -0.5538
-0.26 | -0.06826 | -0.5234
-0.25 | -0.06301 | -0.49897
-0.24 | -0.05738 | -0.47342
-0.23 | -0.05293 | -0.4459
-0.22 | -0.048486 | -0.42018
-0.21 | -0.044063 | -0.39297
-0.2 | -0.040628 | -0.36892
-0.19 | -0.036479 | -0.34297
-0.18 | -0.033147 | -0.31872
-0.17 | -0.030039 | -0.29674
-0.16 | -0.027201 | -0.27334
-0.15 | -0.024326 | -0.25047
-0.14 | -0.021927 | -0.2308
-0.13 | -0.019625 | -0.21152
-0.12 | -0.017489 | -0.19367
-0.11 | -0.015547 | -0.17627
-0.1 | -0.013764 | -0.16136
-0.09 | -0.012033 | -0.1467
-0.08 | -0.010561 | -0.13194
-0.07 | -0.008929 | -0.12022
-0.06 | -0.007597 | -0.10724
-0.05 | -0.006264 | -0.09643
-0.04 | -0.00505 | -0.08649
-0.03 | -0.0037411 | -0.07858
-0.02 | -0.0025113 | -0.06961
-0.01 | -0.0013138 | -0.06194
0 | -2.57e-05 | -0.05312
0.01 | 0.0012652 | -0.046958
0.02 | 0.0025893 | -0.040052
0.03 | 0.0041259 | -0.034209
0.04 | 0.0056979 | -0.028361
0.05 | 0.007171 | -0.022309
0.06 | 0.009263 | -0.015714
0.07 | 0.011411 | -0.008668
0.08 | 0.01388 | -0.0011897
0.09 | 0.016609 | 0.007783
0.1 | 0.019977 | 0.018323
0.11 | 0.023641 | 0.031716
0.12 | 0.027688 | 0.047824
0.13 | 0.032281 | 0.06698
0.14 | 0.037716 | 0.09194
0.15 | 0.043854 | 0.12269
0.16 | 0.050954 | 0.16162
0.17 | 0.05698 | 0.2087
0.18 | 0.066 | 0.26764
0.19 | 0.07615 | 0.34058
0.2 | 0.08818 | 0.42825
0.21 | 0.10168 | 0.5355
0.22 | 0.11629 | 0.6569
0.23 | 0.13356 | 0.816
0.24 | 0.15199 | 1.0052
0.25 | 0.17378 | 1.2368
0.26 | 0.19814 | 1.5098
0.27 | 0.22506 | 1.8354
0.28 | 0.25545 | 2.2297
0.29 | 0.28894 | 2.6888
0.3 | 0.3274 | 3.2498
0.31 | 0.37078 | 3.9156
0.32 | 0.4157 | 4.7096
0.33 | 0.47066 | 5.6676
0.34 | 0.52986 | 6.757
0.35 | 0.5771 | 8.098
0.36 | 0.6493 | 9.692
0.37 | 0.7341 | 11.621
0.38 | 0.8307 | 13.914
0.39 | 0.9346 | 16.589
0.4 | 1.0577 | 19.89
0.41 | 1.1952 | 23.797
0.42 | 1.3595 | 28.559
0.43 | 1.5475 | 34.1
0.44 | 1.7586 | 40.856
0.45 | 2.0138 | 48.892
0.46 | 2.3107 | 58.52
0.47 | 2.6633 | 69.89
0.48 | 3.067 | 83.83
0.49 | 3.5743 | 100.33
0.5 | 4.1695 | 119.87