## Diode Characteristic (uA-mm)
VGS (V) | VDS = 0.000 V | VDS = 0.500 V
-1.25 | -8.791 | -16.983
-1.24 | -8.524 | -16.542
-1.23 | -8.299 | -16.1
-1.22 | -8.089 | -15.705
-1.21 | -7.823 | -15.301
-1.2 | -7.619 | -14.873
-1.19 | -7.371 | -14.539
-1.18 | -7.133 | -14.182
-1.17 | -6.906 | -13.768
-1.16 | -6.634 | -13.339
-1.15 | -6.413 | -13.031
-1.14 | -6.188 | -12.585
-1.13 | -5.986 | -12.304
-1.12 | -5.788 | -11.91
-1.11 | -5.612 | -11.584
-1.1 | -5.418 | -11.233
-1.09 | -5.219 | -10.962
-1.08 | -5.028 | -10.687
-1.07 | -4.8726 | -10.362
-1.06 | -4.6869 | -10.015
-1.05 | -4.5194 | -9.771
-1.04 | -4.347 | -9.495
-1.03 | -4.2167 | -9.204
-1.02 | -4.0453 | -8.973
-1.01 | -3.9079 | -8.691
-1 | -3.7493 | -8.4
-0.99 | -3.6029 | -8.155
-0.98 | -3.458 | -7.915
-0.97 | -3.3343 | -7.704
-0.96 | -3.2047 | -7.487
-0.95 | -3.0754 | -7.243
-0.94 | -2.9549 | -7.017
-0.93 | -2.8451 | -6.799
-0.92 | -2.7321 | -6.578
-0.91 | -2.633 | -6.399
-0.9 | -2.5274 | -6.173
-0.89 | -2.431 | -5.968
-0.88 | -2.3334 | -5.809
-0.87 | -2.2397 | -5.625
-0.86 | -2.1437 | -5.459
-0.85 | -2.0586 | -5.283
-0.84 | -1.9612 | -5.086
-0.83 | -1.8884 | -4.9438
-0.82 | -1.8196 | -4.7791
-0.81 | -1.7383 | -4.6361
-0.8 | -1.6683 | -4.4929
-0.79 | -1.5836 | -4.3214
-0.78 | -1.5172 | -4.2123
-0.77 | -1.4481 | -4.0861
-0.76 | -1.3846 | -3.9423
-0.75 | -1.3195 | -3.7995
-0.74 | -1.2543 | -3.68
-0.73 | -1.2028 | -3.535
-0.72 | -1.1421 | -3.4103
-0.71 | -1.0916 | -3.2921
-0.7 | -1.0439 | -3.196
-0.69 | -0.9993 | -3.0742
-0.68 | -0.9453 | -2.9717
-0.67 | -0.9013 | -2.8678
-0.66 | -0.8569 | -2.7586
-0.65 | -0.8115 | -2.6707
-0.64 | -0.7746 | -2.5773
-0.63 | -0.7342 | -2.4868
-0.62 | -0.6969 | -2.3872
-0.61 | -0.6621 | -2.2948
-0.6 | -0.6316 | -2.2042
-0.59 | -0.5974 | -2.127
-0.58 | -0.5685 | -2.0595
-0.57 | -0.5349 | -1.978
-0.56 | -0.5066 | -1.8986
-0.55 | -0.48083 | -1.8227
-0.54 | -0.45632 | -1.751
-0.53 | -0.43079 | -1.6896
-0.52 | -0.4043 | -1.611
-0.51 | -0.38279 | -1.5501
-0.5 | -0.36191 | -1.5025
-0.49 | -0.34003 | -1.4438
-0.48 | -0.32054 | -1.3855
-0.47 | -0.30064 | -1.3296
-0.46 | -0.2821 | -1.2795
-0.45 | -0.26673 | -1.2358
-0.44 | -0.24813 | -1.1796
-0.43 | -0.23252 | -1.1272
-0.42 | -0.21882 | -1.0773
-0.41 | -0.20524 | -1.032
-0.4 | -0.19228 | -0.9841
-0.39 | -0.17981 | -0.9548
-0.38 | -0.16678 | -0.904
-0.37 | -0.15539 | -0.87
-0.36 | -0.14562 | -0.8321
-0.35 | -0.13496 | -0.7927
-0.34 | -0.12522 | -0.7607
-0.33 | -0.11668 | -0.7304
-0.32 | -0.10899 | -0.6973
-0.31 | -0.1008 | -0.6558
-0.3 | -0.09329 | -0.6291
-0.29 | -0.08642 | -0.5968
-0.28 | -0.07944 | -0.5658
-0.27 | -0.07315 | -0.5384
-0.26 | -0.06715 | -0.5088
-0.25 | -0.06204 | -0.48267
-0.24 | -0.05696 | -0.45804
-0.23 | -0.052 | -0.43166
-0.22 | -0.047817 | -0.40863
-0.21 | -0.043862 | -0.38113
-0.2 | -0.040045 | -0.35678
-0.19 | -0.036437 | -0.33494
-0.18 | -0.033216 | -0.31164
-0.17 | -0.029951 | -0.29006
-0.16 | -0.026943 | -0.26745
-0.15 | -0.024417 | -0.24692
-0.14 | -0.021907 | -0.2271
-0.13 | -0.019463 | -0.2089
-0.12 | -0.017497 | -0.18931
-0.11 | -0.015458 | -0.174
-0.1 | -0.013682 | -0.15858
-0.09 | -0.011979 | -0.14357
-0.08 | -0.010518 | -0.13079
-0.07 | -0.008998 | -0.11801
-0.06 | -0.007584 | -0.10627
-0.05 | -0.006199 | -0.09571
-0.04 | -0.0048972 | -0.08607
-0.03 | -0.0037128 | -0.07681
-0.02 | -0.0024791 | -0.06855
-0.01 | -0.0012761 | -0.06061
0 | -1.72e-05 | -0.05216
0.01 | 0.0012149 | -0.045771
0.02 | 0.0025861 | -0.039559
0.03 | 0.0040334 | -0.033517
0.04 | 0.0056641 | -0.027655
0.05 | 0.007135 | -0.021535
0.06 | 0.009027 | -0.015081
0.07 | 0.011189 | -0.008031
0.08 | 0.013821 | -0.0003457
0.09 | 0.016628 | 0.008768
0.1 | 0.019885 | 0.019556
0.11 | 0.023473 | 0.032645
0.12 | 0.027739 | 0.048712
0.13 | 0.032576 | 0.06883
0.14 | 0.037939 | 0.09371
0.15 | 0.044183 | 0.12487
0.16 | 0.051375 | 0.1636
0.17 | 0.05761 | 0.21152
0.18 | 0.06603 | 0.27112
0.19 | 0.07678 | 0.34281
0.2 | 0.08843 | 0.43176
0.21 | 0.10157 | 0.54046
0.22 | 0.11642 | 0.6642
0.23 | 0.13333 | 0.8233
0.24 | 0.15272 | 1.0133
0.25 | 0.17517 | 1.2442
0.26 | 0.19828 | 1.5203
0.27 | 0.22598 | 1.8508
0.28 | 0.25611 | 2.2409
0.29 | 0.29015 | 2.7152
0.3 | 0.32725 | 3.2744
0.31 | 0.37015 | 3.9343
0.32 | 0.41659 | 4.741
0.33 | 0.47169 | 5.6935
0.34 | 0.53096 | 6.75
0.35 | 0.5755 | 8.12
0.36 | 0.6508 | 9.724
0.37 | 0.7323 | 11.675
0.38 | 0.8312 | 13.946
0.39 | 0.9395 | 16.684
0.4 | 1.0561 | 19.943
0.41 | 1.1977 | 23.874
0.42 | 1.3583 | 28.608
0.43 | 1.5369 | 34.245
0.44 | 1.7573 | 40.999
0.45 | 2.0066 | 48.974
0.46 | 2.3006 | 58.73
0.47 | 2.6405 | 70.31
0.48 | 3.0519 | 84.09
0.49 | 3.5404 | 100.73
0.5 | 4.1153 | 120.55