## Diode Characteristic (uA-mm)
VGS (V) | VDS = 0.000 V | VDS = 0.500 V
-1.25 | -7.905 | -15.475
-1.24 | -7.698 | -15.02
-1.23 | -7.454 | -14.646
-1.22 | -7.274 | -14.266
-1.21 | -7.06 | -13.874
-1.2 | -6.833 | -13.499
-1.19 | -6.593 | -13.131
-1.18 | -6.382 | -12.823
-1.17 | -6.174 | -12.438
-1.16 | -5.983 | -12.042
-1.15 | -5.792 | -11.728
-1.14 | -5.592 | -11.443
-1.13 | -5.43 | -11.16
-1.12 | -5.228 | -10.816
-1.11 | -5.047 | -10.524
-1.1 | -4.8972 | -10.21
-1.09 | -4.7174 | -9.953
-1.08 | -4.5582 | -9.641
-1.07 | -4.3981 | -9.387
-1.06 | -4.2493 | -9.115
-1.05 | -4.1041 | -8.853
-1.04 | -3.9612 | -8.603
-1.03 | -3.8168 | -8.377
-1.02 | -3.6691 | -8.111
-1.01 | -3.5259 | -7.871
-1 | -3.4115 | -7.641
-0.99 | -3.2808 | -7.4
-0.98 | -3.1459 | -7.181
-0.97 | -3.0448 | -6.961
-0.96 | -2.9291 | -6.77
-0.95 | -2.7986 | -6.541
-0.94 | -2.6958 | -6.324
-0.93 | -2.5884 | -6.201
-0.92 | -2.5059 | -6.001
-0.91 | -2.4058 | -5.805
-0.9 | -2.308 | -5.62
-0.89 | -2.2054 | -5.457
-0.88 | -2.1102 | -5.264
-0.87 | -2.0347 | -5.133
-0.86 | -1.9543 | -4.9835
-0.85 | -1.8718 | -4.8042
-0.84 | -1.7961 | -4.6775
-0.83 | -1.7245 | -4.4873
-0.82 | -1.6427 | -4.3742
-0.81 | -1.5821 | -4.234
-0.8 | -1.5172 | -4.093
-0.79 | -1.4431 | -3.953
-0.78 | -1.3824 | -3.8305
-0.77 | -1.3209 | -3.7155
-0.76 | -1.2642 | -3.5713
-0.75 | -1.2063 | -3.473
-0.74 | -1.1549 | -3.3533
-0.73 | -1.1053 | -3.2455
-0.72 | -1.0556 | -3.1316
-0.71 | -1.0034 | -3.0178
-0.7 | -0.9605 | -2.9138
-0.69 | -0.912 | -2.8091
-0.68 | -0.869 | -2.7193
-0.67 | -0.8289 | -2.621
-0.66 | -0.793 | -2.5317
-0.65 | -0.7556 | -2.442
-0.64 | -0.7233 | -2.3658
-0.63 | -0.682 | -2.2827
-0.62 | -0.6499 | -2.1895
-0.61 | -0.6131 | -2.1075
-0.6 | -0.5831 | -2.0444
-0.59 | -0.5539 | -1.9669
-0.58 | -0.5243 | -1.893
-0.57 | -0.49693 | -1.831
-0.56 | -0.47281 | -1.7654
-0.55 | -0.44884 | -1.694
-0.54 | -0.42403 | -1.6308
-0.53 | -0.39998 | -1.5658
-0.52 | -0.37778 | -1.5072
-0.51 | -0.35844 | -1.4557
-0.5 | -0.33745 | -1.4018
-0.49 | -0.3176 | -1.3415
-0.48 | -0.30048 | -1.295
-0.47 | -0.28132 | -1.2465
-0.46 | -0.26565 | -1.1963
-0.45 | -0.25126 | -1.1456
-0.44 | -0.2342 | -1.0973
-0.43 | -0.22032 | -1.0568
-0.42 | -0.2061 | -1.016
-0.41 | -0.19331 | -0.9689
-0.4 | -0.18024 | -0.9306
-0.39 | -0.16862 | -0.8949
-0.38 | -0.15833 | -0.8609
-0.37 | -0.14825 | -0.8245
-0.36 | -0.13807 | -0.7911
-0.35 | -0.12888 | -0.7571
-0.34 | -0.11969 | -0.7206
-0.33 | -0.11098 | -0.6884
-0.32 | -0.10351 | -0.6613
-0.31 | -0.09677 | -0.6293
-0.3 | -0.08853 | -0.6017
-0.29 | -0.08252 | -0.5719
-0.28 | -0.07592 | -0.544
-0.27 | -0.07049 | -0.5215
-0.26 | -0.06524 | -0.49161
-0.25 | -0.06001 | -0.46385
-0.24 | -0.05488 | -0.4376
-0.23 | -0.05049 | -0.41356
-0.22 | -0.046071 | -0.38679
-0.21 | -0.042671 | -0.36349
-0.2 | -0.038626 | -0.34221
-0.19 | -0.035002 | -0.31878
-0.18 | -0.031934 | -0.29629
-0.17 | -0.029069 | -0.27701
-0.16 | -0.026309 | -0.25443
-0.15 | -0.023614 | -0.23502
-0.14 | -0.021324 | -0.21713
-0.13 | -0.019032 | -0.19824
-0.12 | -0.017074 | -0.18369
-0.11 | -0.015031 | -0.16619
-0.1 | -0.013413 | -0.15129
-0.09 | -0.011748 | -0.13673
-0.08 | -0.010315 | -0.12397
-0.07 | -0.008775 | -0.11197
-0.06 | -0.007411 | -0.10108
-0.05 | -0.006131 | -0.09118
-0.04 | -0.004842 | -0.082
-0.03 | -0.0036105 | -0.07345
-0.02 | -0.0024411 | -0.06525
-0.01 | -0.0012098 | -0.05869
0 | -3.86e-05 | -0.05027
0.01 | 0.0012193 | -0.043229
0.02 | 0.0024965 | -0.037727
0.03 | 0.0039452 | -0.032162
0.04 | 0.0054483 | -0.026278
0.05 | 0.007002 | -0.020298
0.06 | 0.008889 | -0.014408
0.07 | 0.011055 | -0.007336
0.08 | 0.013423 | 0.0001959
0.09 | 0.016352 | 0.00886
0.1 | 0.019254 | 0.019444
0.11 | 0.022797 | 0.032143
0.12 | 0.026821 | 0.048112
0.13 | 0.031604 | 0.0673
0.14 | 0.036687 | 0.09213
0.15 | 0.042647 | 0.12264
0.16 | 0.049439 | 0.16077
0.17 | 0.05683 | 0.20696
0.18 | 0.06565 | 0.26497
0.19 | 0.07559 | 0.33563
0.2 | 0.08741 | 0.42302
0.21 | 0.09993 | 0.52757
0.22 | 0.11545 | 0.65
0.23 | 0.13138 | 0.8054
0.24 | 0.14959 | 0.9884
0.25 | 0.17146 | 1.2174
0.26 | 0.19475 | 1.4908
0.27 | 0.22098 | 1.8104
0.28 | 0.25054 | 2.1927
0.29 | 0.28492 | 2.6518
0.3 | 0.32112 | 3.2052
0.31 | 0.3613 | 3.8556
0.32 | 0.40853 | 4.6483
0.33 | 0.46413 | 5.5892
0.34 | 0.52173 | 6.638
0.35 | 0.5656 | 7.973
0.36 | 0.6399 | 9.568
0.37 | 0.7244 | 11.47
0.38 | 0.8177 | 13.713
0.39 | 0.9227 | 16.41
0.4 | 1.0416 | 19.663
0.41 | 1.1818 | 23.486
0.42 | 1.3436 | 28.188
0.43 | 1.5268 | 33.755
0.44 | 1.7432 | 40.465
0.45 | 1.9909 | 48.37
0.46 | 2.2876 | 57.96
0.47 | 2.6256 | 69.47
0.48 | 3.0374 | 83.21
0.49 | 3.5258 | 99.8
0.5 | 4.0997 | 119.26