## Diode Characteristic (uA-mm)
VGS (V) | VDS = 0.000 V | VDS = 0.500 V
-1.25 | -8.233 | -16.771
-1.24 | -7.963 | -16.327
-1.23 | -7.706 | -15.851
-1.22 | -7.493 | -15.442
-1.21 | -7.264 | -15.081
-1.2 | -7.048 | -14.592
-1.19 | -6.763 | -14.255
-1.18 | -6.557 | -13.838
-1.17 | -6.365 | -13.412
-1.16 | -6.15 | -13.039
-1.15 | -5.969 | -12.659
-1.14 | -5.753 | -12.313
-1.13 | -5.574 | -11.928
-1.12 | -5.381 | -11.616
-1.11 | -5.18 | -11.287
-1.1 | -5.01 | -10.933
-1.09 | -4.8598 | -10.668
-1.08 | -4.6997 | -10.31
-1.07 | -4.5358 | -10.015
-1.06 | -4.3771 | -9.717
-1.05 | -4.2286 | -9.418
-1.04 | -4.06 | -9.147
-1.03 | -3.8988 | -8.881
-1.02 | -3.7608 | -8.634
-1.01 | -3.6345 | -8.39
-1 | -3.4914 | -8.124
-0.99 | -3.3517 | -7.863
-0.98 | -3.2313 | -7.606
-0.97 | -3.1043 | -7.349
-0.96 | -2.9852 | -7.136
-0.95 | -2.8664 | -6.949
-0.94 | -2.7559 | -6.761
-0.93 | -2.6525 | -6.537
-0.92 | -2.5426 | -6.287
-0.91 | -2.4559 | -6.11
-0.9 | -2.3628 | -5.901
-0.89 | -2.2508 | -5.703
-0.88 | -2.1645 | -5.528
-0.87 | -2.0735 | -5.364
-0.86 | -1.9862 | -5.155
-0.85 | -1.9221 | -5.013
-0.84 | -1.8332 | -4.8465
-0.83 | -1.7556 | -4.6848
-0.82 | -1.6899 | -4.5568
-0.81 | -1.6059 | -4.3966
-0.8 | -1.5485 | -4.2526
-0.79 | -1.4809 | -4.1131
-0.78 | -1.4158 | -3.9527
-0.77 | -1.3538 | -3.8291
-0.76 | -1.2967 | -3.695
-0.75 | -1.2307 | -3.5762
-0.74 | -1.1818 | -3.4563
-0.73 | -1.1234 | -3.3362
-0.72 | -1.0712 | -3.2212
-0.71 | -1.0196 | -3.1012
-0.7 | -0.9748 | -2.9905
-0.69 | -0.9306 | -2.8857
-0.68 | -0.8881 | -2.7749
-0.67 | -0.8451 | -2.6812
-0.66 | -0.8017 | -2.5885
-0.65 | -0.7631 | -2.4997
-0.64 | -0.7248 | -2.3919
-0.63 | -0.6918 | -2.3035
-0.62 | -0.6573 | -2.2203
-0.61 | -0.6232 | -2.1434
-0.6 | -0.592 | -2.0578
-0.59 | -0.5617 | -1.9691
-0.58 | -0.5299 | -1.9098
-0.57 | -0.5019 | -1.8242
-0.56 | -0.47444 | -1.7634
-0.55 | -0.44962 | -1.7081
-0.54 | -0.42805 | -1.6338
-0.53 | -0.40703 | -1.5663
-0.52 | -0.38133 | -1.5105
-0.51 | -0.35735 | -1.4385
-0.5 | -0.33963 | -1.3838
-0.49 | -0.3188 | -1.3298
-0.48 | -0.30133 | -1.2888
-0.47 | -0.28535 | -1.2336
-0.46 | -0.26762 | -1.1896
-0.45 | -0.25244 | -1.1375
-0.44 | -0.23705 | -1.086
-0.43 | -0.22197 | -1.0498
-0.42 | -0.2075 | -1.0023
-0.41 | -0.19431 | -0.9638
-0.4 | -0.18295 | -0.9228
-0.39 | -0.17018 | -0.8867
-0.38 | -0.15932 | -0.8537
-0.37 | -0.14897 | -0.8128
-0.36 | -0.13842 | -0.7815
-0.35 | -0.12845 | -0.7455
-0.34 | -0.11981 | -0.715
-0.33 | -0.11183 | -0.6844
-0.32 | -0.10374 | -0.6443
-0.31 | -0.09592 | -0.62
-0.3 | -0.08925 | -0.5873
-0.29 | -0.08236 | -0.5613
-0.28 | -0.07678 | -0.5355
-0.27 | -0.07053 | -0.5082
-0.26 | -0.06511 | -0.48307
-0.25 | -0.05969 | -0.45644
-0.24 | -0.05498 | -0.43089
-0.23 | -0.05123 | -0.40413
-0.22 | -0.046589 | -0.38072
-0.21 | -0.042734 | -0.35887
-0.2 | -0.038945 | -0.3346
-0.19 | -0.035116 | -0.31275
-0.18 | -0.032078 | -0.29048
-0.17 | -0.028928 | -0.27058
-0.16 | -0.026446 | -0.2535
-0.15 | -0.023704 | -0.23012
-0.14 | -0.021329 | -0.21237
-0.13 | -0.019085 | -0.19461
-0.12 | -0.017109 | -0.17893
-0.11 | -0.015178 | -0.16557
-0.1 | -0.013491 | -0.14936
-0.09 | -0.011749 | -0.13383
-0.08 | -0.010398 | -0.12115
-0.07 | -0.008858 | -0.11082
-0.06 | -0.007501 | -0.10086
-0.05 | -0.006154 | -0.09163
-0.04 | -0.00494 | -0.0832
-0.03 | -0.0037182 | -0.07425
-0.02 | -0.0024941 | -0.06577
-0.01 | -0.0012625 | -0.05821
0 | 1.36e-05 | -0.05005
0.01 | 0.0012557 | -0.043232
0.02 | 0.0026475 | -0.037436
0.03 | 0.0041007 | -0.031654
0.04 | 0.0056963 | -0.025671
0.05 | 0.007396 | -0.019961
0.06 | 0.009275 | -0.013874
0.07 | 0.011534 | -0.006708
0.08 | 0.013924 | 0.000901
0.09 | 0.016974 | 0.009842
0.1 | 0.020245 | 0.020551
0.11 | 0.023853 | 0.033555
0.12 | 0.028033 | 0.05044
0.13 | 0.03289 | 0.06988
0.14 | 0.038351 | 0.09504
0.15 | 0.044586 | 0.12645
0.16 | 0.05152 | 0.16597
0.17 | 0.05836 | 0.21428
0.18 | 0.06698 | 0.2735
0.19 | 0.07743 | 0.3453
0.2 | 0.08889 | 0.4343
0.21 | 0.10302 | 0.5443
0.22 | 0.11786 | 0.6681
0.23 | 0.13444 | 0.8281
0.24 | 0.15353 | 1.0185
0.25 | 0.17533 | 1.2442
0.26 | 0.19931 | 1.5249
0.27 | 0.22709 | 1.8536
0.28 | 0.25621 | 2.2507
0.29 | 0.29077 | 2.7159
0.3 | 0.32923 | 3.2904
0.31 | 0.37212 | 3.9525
0.32 | 0.42164 | 4.7361
0.33 | 0.47283 | 5.679
0.34 | 0.5337 | 6.818
0.35 | 0.5821 | 8.165
0.36 | 0.6593 | 9.776
0.37 | 0.7438 | 11.718
0.38 | 0.8438 | 14.005
0.39 | 0.9495 | 16.76
0.4 | 1.0732 | 19.989
0.41 | 1.2144 | 23.958
0.42 | 1.3702 | 28.679
0.43 | 1.5649 | 34.365
0.44 | 1.782 | 41.104
0.45 | 2.0367 | 49.201
0.46 | 2.3308 | 58.72
0.47 | 2.6857 | 70.53
0.48 | 3.1078 | 84.43
0.49 | 3.5951 | 101.06
0.5 | 4.2096 | 121.01