## Diode Characteristic (uA-mm)
VGS (V) | VDS = 0.000 V | VDS = 0.500 V
-1.25 | -9.424 | -19.861
-1.24 | -9.118 | -19.252
-1.23 | -8.862 | -18.751
-1.22 | -8.593 | -18.161
-1.21 | -8.3 | -17.704
-1.2 | -8.063 | -17.232
-1.19 | -7.784 | -16.8
-1.18 | -7.514 | -16.291
-1.17 | -7.292 | -15.783
-1.16 | -7.046 | -15.345
-1.15 | -6.846 | -14.904
-1.14 | -6.61 | -14.447
-1.13 | -6.356 | -14.096
-1.12 | -6.17 | -13.666
-1.11 | -5.902 | -13.287
-1.1 | -5.725 | -12.865
-1.09 | -5.515 | -12.461
-1.08 | -5.309 | -12.106
-1.07 | -5.147 | -11.764
-1.06 | -4.9612 | -11.398
-1.05 | -4.7725 | -11.055
-1.04 | -4.5813 | -10.734
-1.03 | -4.4375 | -10.374
-1.02 | -4.2525 | -10.047
-1.01 | -4.0902 | -9.677
-1 | -3.9453 | -9.455
-0.99 | -3.7806 | -9.186
-0.98 | -3.6401 | -8.872
-0.97 | -3.5096 | -8.596
-0.96 | -3.3702 | -8.302
-0.95 | -3.228 | -8.074
-0.94 | -3.0971 | -7.828
-0.93 | -2.9761 | -7.566
-0.92 | -2.86 | -7.341
-0.91 | -2.7524 | -7.082
-0.9 | -2.6365 | -6.856
-0.89 | -2.5347 | -6.612
-0.88 | -2.4256 | -6.37
-0.87 | -2.3263 | -6.194
-0.86 | -2.2201 | -5.987
-0.85 | -2.119 | -5.789
-0.84 | -2.0386 | -5.608
-0.83 | -1.9565 | -5.395
-0.82 | -1.8809 | -5.245
-0.81 | -1.801 | -5.053
-0.8 | -1.7141 | -4.8909
-0.79 | -1.6436 | -4.7135
-0.78 | -1.562 | -4.5721
-0.77 | -1.496 | -4.397
-0.76 | -1.4294 | -4.2543
-0.75 | -1.364 | -4.1007
-0.74 | -1.2998 | -3.9642
-0.73 | -1.2363 | -3.8123
-0.72 | -1.1806 | -3.6831
-0.71 | -1.1238 | -3.5311
-0.7 | -1.0716 | -3.4211
-0.69 | -1.0202 | -3.2877
-0.68 | -0.9765 | -3.1844
-0.67 | -0.9254 | -3.072
-0.66 | -0.8779 | -2.9482
-0.65 | -0.8374 | -2.8509
-0.64 | -0.7953 | -2.7325
-0.63 | -0.7543 | -2.6365
-0.62 | -0.7147 | -2.5257
-0.61 | -0.681 | -2.4389
-0.6 | -0.6442 | -2.3456
-0.59 | -0.6086 | -2.2753
-0.58 | -0.5753 | -2.1848
-0.57 | -0.5439 | -2.1032
-0.56 | -0.5161 | -2.0278
-0.55 | -0.48897 | -1.9463
-0.54 | -0.46252 | -1.8639
-0.53 | -0.43678 | -1.7919
-0.52 | -0.41237 | -1.7191
-0.51 | -0.38948 | -1.6555
-0.5 | -0.36473 | -1.5923
-0.49 | -0.34361 | -1.5279
-0.48 | -0.32344 | -1.4714
-0.47 | -0.30553 | -1.4144
-0.46 | -0.28799 | -1.3469
-0.45 | -0.27116 | -1.2934
-0.44 | -0.25398 | -1.2392
-0.43 | -0.23641 | -1.1853
-0.42 | -0.22274 | -1.1399
-0.41 | -0.20776 | -1.0919
-0.4 | -0.19546 | -1.0475
-0.39 | -0.18236 | -1.0063
-0.38 | -0.16991 | -0.9534
-0.37 | -0.15831 | -0.9112
-0.36 | -0.14736 | -0.8792
-0.35 | -0.13844 | -0.8406
-0.34 | -0.12798 | -0.8032
-0.33 | -0.11884 | -0.7651
-0.32 | -0.1111 | -0.7325
-0.31 | -0.10272 | -0.7036
-0.3 | -0.09469 | -0.6765
-0.29 | -0.08755 | -0.6376
-0.28 | -0.08051 | -0.6096
-0.27 | -0.07438 | -0.5797
-0.26 | -0.06841 | -0.5507
-0.25 | -0.06348 | -0.5199
-0.24 | -0.05815 | -0.4871
-0.23 | -0.05325 | -0.45875
-0.22 | -0.048469 | -0.43538
-0.21 | -0.044557 | -0.40799
-0.2 | -0.040648 | -0.3821
-0.19 | -0.036845 | -0.35993
-0.18 | -0.033592 | -0.33681
-0.17 | -0.030674 | -0.31279
-0.16 | -0.027658 | -0.2888
-0.15 | -0.024768 | -0.27027
-0.14 | -0.022175 | -0.24733
-0.13 | -0.020002 | -0.22809
-0.12 | -0.01792 | -0.20863
-0.11 | -0.015942 | -0.19049
-0.1 | -0.01415 | -0.17348
-0.09 | -0.012312 | -0.15788
-0.08 | -0.010823 | -0.14404
-0.07 | -0.009271 | -0.12998
-0.06 | -0.007878 | -0.11686
-0.05 | -0.006484 | -0.10549
-0.04 | -0.005195 | -0.09496
-0.03 | -0.003871 | -0.08534
-0.02 | -0.0026253 | -0.07604
-0.01 | -0.0013222 | -0.06725
0 | 0 | -0.05837
0.01 | 0.001308 | -0.05088
0.02 | 0.0027679 | -0.043783
0.03 | 0.0042821 | -0.037134
0.04 | 0.005825 | -0.030926
0.05 | 0.007788 | -0.024508
0.06 | 0.009785 | -0.017868
0.07 | 0.012155 | -0.010397
0.08 | 0.014831 | -0.0022261
0.09 | 0.017936 | 0.0069
0.1 | 0.021333 | 0.017824
0.11 | 0.025177 | 0.031064
0.12 | 0.029671 | 0.04793
0.13 | 0.034889 | 0.06773
0.14 | 0.040591 | 0.09258
0.15 | 0.047124 | 0.12461
0.16 | 0.054614 | 0.16478
0.17 | 0.06136 | 0.21228
0.18 | 0.0711 | 0.273
0.19 | 0.08231 | 0.34552
0.2 | 0.09475 | 0.43608
0.21 | 0.10921 | 0.54604
0.22 | 0.12476 | 0.6699
0.23 | 0.14284 | 0.8328
0.24 | 0.16391 | 1.0269
0.25 | 0.18652 | 1.257
0.26 | 0.2136 | 1.5381
0.27 | 0.24147 | 1.8735
0.28 | 0.27356 | 2.2751
0.29 | 0.30953 | 2.7524
0.3 | 0.35159 | 3.3308
0.31 | 0.39774 | 4.0125
0.32 | 0.44908 | 4.8145
0.33 | 0.50499 | 5.757
0.34 | 0.56838 | 6.913
0.35 | 0.6179 | 8.275
0.36 | 0.6983 | 9.929
0.37 | 0.7891 | 11.89
0.38 | 0.8886 | 14.257
0.39 | 1.0031 | 17.025
0.4 | 1.1342 | 20.351
0.41 | 1.2773 | 24.346
0.42 | 1.443 | 29.186
0.43 | 1.6452 | 34.963
0.44 | 1.8649 | 41.88
0.45 | 2.1217 | 50.148
0.46 | 2.4354 | 59.72
0.47 | 2.8036 | 71.81
0.48 | 3.2368 | 86.06
0.49 | 3.7398 | 102.86
0.5 | 4.3544 | 123.22