## Diode Characteristic (uA-mm)
VGS (V) | VDS = 0.000 V | VDS = 0.500 V
-1.25 | -9.287 | -19.005
-1.24 | -8.982 | -18.418
-1.23 | -8.736 | -17.981
-1.22 | -8.476 | -17.421
-1.21 | -8.216 | -16.993
-1.2 | -7.963 | -16.554
-1.19 | -7.682 | -16.133
-1.18 | -7.446 | -15.64
-1.17 | -7.17 | -15.194
-1.16 | -6.963 | -14.766
-1.15 | -6.749 | -14.231
-1.14 | -6.5 | -13.85
-1.13 | -6.275 | -13.473
-1.12 | -6.084 | -13.069
-1.11 | -5.825 | -12.711
-1.1 | -5.635 | -12.26
-1.09 | -5.437 | -11.989
-1.08 | -5.257 | -11.598
-1.07 | -5.031 | -11.236
-1.06 | -4.8554 | -10.932
-1.05 | -4.7043 | -10.571
-1.04 | -4.5066 | -10.242
-1.03 | -4.3697 | -9.983
-1.02 | -4.2119 | -9.696
-1.01 | -4.0298 | -9.383
-1 | -3.891 | -9.121
-0.99 | -3.7277 | -8.792
-0.98 | -3.5897 | -8.532
-0.97 | -3.4595 | -8.277
-0.96 | -3.325 | -8.012
-0.95 | -3.2 | -7.75
-0.94 | -3.0683 | -7.476
-0.93 | -2.9495 | -7.258
-0.92 | -2.828 | -7.066
-0.91 | -2.7174 | -6.864
-0.9 | -2.6094 | -6.589
-0.89 | -2.5097 | -6.407
-0.88 | -2.4045 | -6.203
-0.87 | -2.3172 | -5.977
-0.86 | -2.2169 | -5.795
-0.85 | -2.1306 | -5.627
-0.84 | -2.0247 | -5.419
-0.83 | -1.9427 | -5.22
-0.82 | -1.8623 | -5.066
-0.81 | -1.7794 | -4.9037
-0.8 | -1.701 | -4.7169
-0.79 | -1.6355 | -4.5886
-0.78 | -1.5522 | -4.4384
-0.77 | -1.4842 | -4.256
-0.76 | -1.4211 | -4.1107
-0.75 | -1.3538 | -3.9768
-0.74 | -1.2944 | -3.827
-0.73 | -1.2298 | -3.6946
-0.72 | -1.18 | -3.57
-0.71 | -1.1223 | -3.4416
-0.7 | -1.0681 | -3.3155
-0.69 | -1.0158 | -3.1877
-0.68 | -0.9696 | -3.0922
-0.67 | -0.9291 | -2.9846
-0.66 | -0.878 | -2.8499
-0.65 | -0.8285 | -2.7674
-0.64 | -0.7891 | -2.6586
-0.63 | -0.7484 | -2.5398
-0.62 | -0.7106 | -2.4497
-0.61 | -0.6759 | -2.3618
-0.6 | -0.6418 | -2.2728
-0.59 | -0.607 | -2.1837
-0.58 | -0.5734 | -2.0972
-0.57 | -0.544 | -2.0095
-0.56 | -0.5155 | -1.9225
-0.55 | -0.48583 | -1.8645
-0.54 | -0.45973 | -1.7882
-0.53 | -0.43603 | -1.7268
-0.52 | -0.41022 | -1.653
-0.51 | -0.38666 | -1.5894
-0.5 | -0.36515 | -1.5221
-0.49 | -0.34349 | -1.4681
-0.48 | -0.32417 | -1.4118
-0.47 | -0.30517 | -1.3621
-0.46 | -0.28693 | -1.2973
-0.45 | -0.26969 | -1.2422
-0.44 | -0.25256 | -1.1873
-0.43 | -0.23677 | -1.1357
-0.42 | -0.22185 | -1.0978
-0.41 | -0.20826 | -1.0497
-0.4 | -0.19458 | -1.0065
-0.39 | -0.18111 | -0.9654
-0.38 | -0.16938 | -0.928
-0.37 | -0.15885 | -0.8808
-0.36 | -0.14717 | -0.8413
-0.35 | -0.13842 | -0.808
-0.34 | -0.12766 | -0.7702
-0.33 | -0.1179 | -0.734
-0.32 | -0.10975 | -0.7021
-0.31 | -0.1017 | -0.6719
-0.3 | -0.0949 | -0.6379
-0.29 | -0.08749 | -0.6067
-0.28 | -0.08045 | -0.582
-0.27 | -0.07409 | -0.5521
-0.26 | -0.06884 | -0.5243
-0.25 | -0.06348 | -0.49636
-0.24 | -0.0578 | -0.47047
-0.23 | -0.05278 | -0.44249
-0.22 | -0.048695 | -0.41863
-0.21 | -0.044712 | -0.3896
-0.2 | -0.040552 | -0.36815
-0.19 | -0.037019 | -0.34223
-0.18 | -0.033544 | -0.31766
-0.17 | -0.030405 | -0.29503
-0.16 | -0.027394 | -0.27214
-0.15 | -0.024617 | -0.25532
-0.14 | -0.022301 | -0.23375
-0.13 | -0.019931 | -0.21503
-0.12 | -0.017793 | -0.19835
-0.11 | -0.015868 | -0.18095
-0.1 | -0.014033 | -0.1634
-0.09 | -0.012325 | -0.15105
-0.08 | -0.010637 | -0.13538
-0.07 | -0.009226 | -0.12301
-0.06 | -0.007775 | -0.11242
-0.05 | -0.006442 | -0.10044
-0.04 | -0.005144 | -0.08987
-0.03 | -0.0038177 | -0.08114
-0.02 | -0.0025762 | -0.07181
-0.01 | -0.0013136 | -0.06495
0 | 1.91e-05 | -0.05551
0.01 | 0.001297 | -0.048513
0.02 | 0.0027391 | -0.042058
0.03 | 0.0042324 | -0.035879
0.04 | 0.005761 | -0.029713
0.05 | 0.00752 | -0.023307
0.06 | 0.009695 | -0.016632
0.07 | 0.011986 | -0.009241
0.08 | 0.014551 | -0.0012301
0.09 | 0.017484 | 0.007743
0.1 | 0.021206 | 0.018918
0.11 | 0.024811 | 0.032164
0.12 | 0.029179 | 0.048814
0.13 | 0.034383 | 0.06823
0.14 | 0.039983 | 0.09324
0.15 | 0.046748 | 0.12418
0.16 | 0.054174 | 0.16414
0.17 | 0.06056 | 0.21341
0.18 | 0.07015 | 0.27238
0.19 | 0.08101 | 0.34582
0.2 | 0.09323 | 0.43397
0.21 | 0.10677 | 0.5453
0.22 | 0.12254 | 0.6706
0.23 | 0.14098 | 0.8302
0.24 | 0.16201 | 1.0266
0.25 | 0.1844 | 1.2604
0.26 | 0.20941 | 1.5391
0.27 | 0.23772 | 1.8685
0.28 | 0.26988 | 2.2685
0.29 | 0.30685 | 2.7492
0.3 | 0.34662 | 3.3171
0.31 | 0.39251 | 4.0051
0.32 | 0.44072 | 4.8099
0.33 | 0.49676 | 5.745
0.34 | 0.56162 | 6.914
0.35 | 0.6092 | 8.286
0.36 | 0.6898 | 9.928
0.37 | 0.7822 | 11.888
0.38 | 0.8781 | 14.233
0.39 | 0.9915 | 17.026
0.4 | 1.1251 | 20.349
0.41 | 1.2655 | 24.356
0.42 | 1.433 | 29.208
0.43 | 1.6277 | 35.003
0.44 | 1.8524 | 41.795
0.45 | 2.1104 | 50.127
0.46 | 2.4257 | 60.08
0.47 | 2.781 | 71.78
0.48 | 3.2 | 85.93
0.49 | 3.7297 | 102.98
0.5 | 4.3414 | 123.44