## Diode Characteristic (uA-mm)
VGS (V) | VDS = 0.000 V | VDS = 0.500 V
-1.25 | -10.101 | -21.064
-1.24 | -9.84 | -20.424
-1.23 | -9.517 | -19.887
-1.22 | -9.236 | -19.316
-1.21 | -8.887 | -18.79
-1.2 | -8.592 | -18.284
-1.19 | -8.316 | -17.83
-1.18 | -8.088 | -17.222
-1.17 | -7.765 | -16.786
-1.16 | -7.492 | -16.242
-1.15 | -7.266 | -15.788
-1.14 | -6.989 | -15.354
-1.13 | -6.757 | -14.86
-1.12 | -6.514 | -14.44
-1.11 | -6.3 | -14.032
-1.1 | -6.041 | -13.599
-1.09 | -5.825 | -13.192
-1.08 | -5.636 | -12.79
-1.07 | -5.427 | -12.394
-1.06 | -5.252 | -12.076
-1.05 | -5.092 | -11.696
-1.04 | -4.8777 | -11.32
-1.03 | -4.6828 | -10.955
-1.02 | -4.5053 | -10.637
-1.01 | -4.339 | -10.295
-1 | -4.1627 | -9.968
-0.99 | -4.002 | -9.622
-0.98 | -3.8434 | -9.368
-0.97 | -3.7032 | -9.036
-0.96 | -3.5687 | -8.725
-0.95 | -3.4304 | -8.52
-0.94 | -3.3141 | -8.217
-0.93 | -3.1733 | -7.929
-0.92 | -3.0424 | -7.711
-0.91 | -2.9453 | -7.439
-0.9 | -2.8049 | -7.239
-0.89 | -2.6714 | -6.977
-0.88 | -2.5634 | -6.688
-0.87 | -2.4497 | -6.488
-0.86 | -2.3459 | -6.266
-0.85 | -2.2566 | -6.094
-0.84 | -2.1634 | -5.859
-0.83 | -2.0679 | -5.653
-0.82 | -1.9851 | -5.446
-0.81 | -1.9132 | -5.284
-0.8 | -1.8225 | -5.092
-0.79 | -1.7389 | -4.9365
-0.78 | -1.658 | -4.7592
-0.77 | -1.5835 | -4.6345
-0.76 | -1.5045 | -4.4345
-0.75 | -1.4369 | -4.2698
-0.74 | -1.3755 | -4.1045
-0.73 | -1.3081 | -4.0022
-0.72 | -1.2524 | -3.8572
-0.71 | -1.1909 | -3.6974
-0.7 | -1.136 | -3.5838
-0.69 | -1.0768 | -3.4617
-0.68 | -1.0254 | -3.3225
-0.67 | -0.9782 | -3.2219
-0.66 | -0.9262 | -3.0856
-0.65 | -0.8807 | -2.9889
-0.64 | -0.8352 | -2.8363
-0.63 | -0.7951 | -2.7374
-0.62 | -0.7535 | -2.6565
-0.61 | -0.7112 | -2.5459
-0.6 | -0.6707 | -2.4399
-0.59 | -0.6377 | -2.3504
-0.58 | -0.6048 | -2.2676
-0.57 | -0.5735 | -2.1804
-0.56 | -0.5418 | -2.0887
-0.55 | -0.512 | -2.0057
-0.54 | -0.48355 | -1.9209
-0.53 | -0.45871 | -1.8407
-0.52 | -0.43366 | -1.7651
-0.51 | -0.40938 | -1.7053
-0.5 | -0.38581 | -1.6345
-0.49 | -0.3631 | -1.5662
-0.48 | -0.34084 | -1.503
-0.47 | -0.32127 | -1.4451
-0.46 | -0.30277 | -1.389
-0.45 | -0.28421 | -1.3276
-0.44 | -0.26537 | -1.2719
-0.43 | -0.24919 | -1.216
-0.42 | -0.23258 | -1.1619
-0.41 | -0.21817 | -1.1144
-0.4 | -0.20318 | -1.0641
-0.39 | -0.19124 | -1.0165
-0.38 | -0.17753 | -0.9753
-0.37 | -0.16704 | -0.9303
-0.36 | -0.15517 | -0.8907
-0.35 | -0.14391 | -0.8563
-0.34 | -0.13478 | -0.8166
-0.33 | -0.12513 | -0.7724
-0.32 | -0.1162 | -0.7455
-0.31 | -0.10789 | -0.7079
-0.3 | -0.09932 | -0.675
-0.29 | -0.09226 | -0.6423
-0.28 | -0.08495 | -0.6133
-0.27 | -0.07822 | -0.5828
-0.26 | -0.07213 | -0.5536
-0.25 | -0.06682 | -0.5228
-0.24 | -0.06102 | -0.49815
-0.23 | -0.05582 | -0.4712
-0.22 | -0.05076 | -0.44221
-0.21 | -0.046949 | -0.41496
-0.2 | -0.042717 | -0.38842
-0.19 | -0.038492 | -0.3649
-0.18 | -0.035188 | -0.34081
-0.17 | -0.032046 | -0.31492
-0.16 | -0.028857 | -0.29302
-0.15 | -0.025992 | -0.2717
-0.14 | -0.023222 | -0.24912
-0.13 | -0.020924 | -0.23042
-0.12 | -0.018588 | -0.21201
-0.11 | -0.016558 | -0.19525
-0.1 | -0.014734 | -0.17842
-0.09 | -0.012848 | -0.16194
-0.08 | -0.011112 | -0.14733
-0.07 | -0.009601 | -0.13315
-0.06 | -0.008125 | -0.12055
-0.05 | -0.00671 | -0.10853
-0.04 | -0.005266 | -0.09767
-0.03 | -0.0038932 | -0.08711
-0.02 | -0.0026676 | -0.07941
-0.01 | -0.001333 | -0.07009
0 | -5.86e-05 | -0.06051
0.01 | 0.0013391 | -0.05336
0.02 | 0.0027698 | -0.045674
0.03 | 0.0043751 | -0.038251
0.04 | 0.005882 | -0.032281
0.05 | 0.007788 | -0.025467
0.06 | 0.009949 | -0.018632
0.07 | 0.012337 | -0.011199
0.08 | 0.015005 | -0.0031094
0.09 | 0.018032 | 0.006272
0.1 | 0.021528 | 0.017318
0.11 | 0.025589 | 0.030617
0.12 | 0.030108 | 0.047591
0.13 | 0.035328 | 0.06695
0.14 | 0.041235 | 0.09182
0.15 | 0.047855 | 0.12312
0.16 | 0.055444 | 0.16281
0.17 | 0.06249 | 0.21109
0.18 | 0.07248 | 0.26952
0.19 | 0.08345 | 0.34195
0.2 | 0.09681 | 0.43262
0.21 | 0.11154 | 0.54256
0.22 | 0.128 | 0.6657
0.23 | 0.14696 | 0.8256
0.24 | 0.16662 | 1.0198
0.25 | 0.1909 | 1.2526
0.26 | 0.21854 | 1.5311
0.27 | 0.24768 | 1.8672
0.28 | 0.28053 | 2.2649
0.29 | 0.31738 | 2.7424
0.3 | 0.36136 | 3.3187
0.31 | 0.40623 | 4.0087
0.32 | 0.45654 | 4.8156
0.33 | 0.51834 | 5.764
0.34 | 0.5629 | 6.924
0.35 | 0.6357 | 8.305
0.36 | 0.7163 | 9.95
0.37 | 0.8089 | 11.941
0.38 | 0.9113 | 14.263
0.39 | 1.0311 | 17.073
0.4 | 1.1596 | 20.431
0.41 | 1.3092 | 24.468
0.42 | 1.4898 | 29.273
0.43 | 1.6859 | 35.096
0.44 | 1.9188 | 42.051
0.45 | 2.1838 | 50.419
0.46 | 2.5018 | 60.16
0.47 | 2.8732 | 72.21
0.48 | 3.306 | 86.57
0.49 | 3.8322 | 103.37
0.5 | 4.4629 | 123.95