## Diode Characteristic (uA-mm)
VGS (V) | VDS = 0.000 V | VDS = 0.500 V
-1.25 | -9.242 | -19.324
-1.24 | -8.947 | -18.874
-1.23 | -8.675 | -18.294
-1.22 | -8.412 | -17.736
-1.21 | -8.129 | -17.245
-1.2 | -7.871 | -16.692
-1.19 | -7.631 | -16.36
-1.18 | -7.384 | -15.842
-1.17 | -7.149 | -15.334
-1.16 | -6.893 | -14.946
-1.15 | -6.667 | -14.542
-1.14 | -6.419 | -14.148
-1.13 | -6.18 | -13.735
-1.12 | -5.966 | -13.27
-1.11 | -5.777 | -12.903
-1.1 | -5.557 | -12.512
-1.09 | -5.366 | -12.1
-1.08 | -5.16 | -11.746
-1.07 | -5.0188 | -11.403
-1.06 | -4.829 | -11.032
-1.05 | -4.6655 | -10.661
-1.04 | -4.4807 | -10.394
-1.03 | -4.3176 | -10.074
-1.02 | -4.1555 | -9.738
-1.01 | -3.995 | -9.466
-1 | -3.8429 | -9.182
-0.99 | -3.6944 | -8.917
-0.98 | -3.5512 | -8.657
-0.97 | -3.422 | -8.387
-0.96 | -3.2962 | -8.102
-0.95 | -3.1663 | -7.855
-0.94 | -3.039 | -7.582
-0.93 | -2.918 | -7.367
-0.92 | -2.7936 | -7.128
-0.91 | -2.6905 | -6.878
-0.9 | -2.5706 | -6.681
-0.89 | -2.4681 | -6.439
-0.88 | -2.3575 | -6.249
-0.87 | -2.269 | -6.043
-0.86 | -2.1776 | -5.823
-0.85 | -2.0836 | -5.615
-0.84 | -1.9916 | -5.394
-0.83 | -1.9102 | -5.239
-0.82 | -1.8277 | -5.088
-0.81 | -1.7479 | -4.9245
-0.8 | -1.6745 | -4.7463
-0.79 | -1.6021 | -4.5854
-0.78 | -1.5368 | -4.4319
-0.77 | -1.4673 | -4.274
-0.76 | -1.3974 | -4.1359
-0.75 | -1.3408 | -3.997
-0.74 | -1.2724 | -3.8388
-0.73 | -1.2144 | -3.707
-0.72 | -1.1561 | -3.5699
-0.71 | -1.1051 | -3.4621
-0.7 | -1.0468 | -3.3285
-0.69 | -0.9963 | -3.2173
-0.68 | -0.9492 | -3.0892
-0.67 | -0.903 | -2.981
-0.66 | -0.8596 | -2.8678
-0.65 | -0.8181 | -2.7706
-0.64 | -0.7779 | -2.6759
-0.63 | -0.7354 | -2.5709
-0.62 | -0.7008 | -2.4662
-0.61 | -0.6636 | -2.3823
-0.6 | -0.6284 | -2.2809
-0.59 | -0.5949 | -2.1807
-0.58 | -0.5625 | -2.1024
-0.57 | -0.5369 | -2.0274
-0.56 | -0.5051 | -1.9479
-0.55 | -0.47809 | -1.8765
-0.54 | -0.45474 | -1.8018
-0.53 | -0.42897 | -1.7336
-0.52 | -0.4025 | -1.6628
-0.51 | -0.38042 | -1.5958
-0.5 | -0.36025 | -1.541
-0.49 | -0.3385 | -1.4779
-0.48 | -0.31783 | -1.4178
-0.47 | -0.29871 | -1.3662
-0.46 | -0.28094 | -1.3155
-0.45 | -0.26412 | -1.2588
-0.44 | -0.24621 | -1.2061
-0.43 | -0.23205 | -1.1492
-0.42 | -0.21725 | -1.0985
-0.41 | -0.20327 | -1.0539
-0.4 | -0.18925 | -1.0107
-0.39 | -0.17706 | -0.9631
-0.38 | -0.16613 | -0.9214
-0.37 | -0.15367 | -0.8864
-0.36 | -0.14375 | -0.8442
-0.35 | -0.13311 | -0.8064
-0.34 | -0.12408 | -0.7717
-0.33 | -0.11543 | -0.7338
-0.32 | -0.10708 | -0.7048
-0.31 | -0.09931 | -0.6735
-0.3 | -0.0916 | -0.6397
-0.29 | -0.08525 | -0.6111
-0.28 | -0.07843 | -0.5772
-0.27 | -0.07223 | -0.5464
-0.26 | -0.06673 | -0.5187
-0.25 | -0.06139 | -0.49405
-0.24 | -0.05655 | -0.4719
-0.23 | -0.05169 | -0.44323
-0.22 | -0.047347 | -0.41816
-0.21 | -0.043414 | -0.39314
-0.2 | -0.03957 | -0.36614
-0.19 | -0.036197 | -0.34457
-0.18 | -0.032714 | -0.3195
-0.17 | -0.02966 | -0.29884
-0.16 | -0.026826 | -0.27821
-0.15 | -0.024227 | -0.25594
-0.14 | -0.021719 | -0.23668
-0.13 | -0.019446 | -0.21738
-0.12 | -0.017314 | -0.2
-0.11 | -0.015442 | -0.18107
-0.1 | -0.01346 | -0.16591
-0.09 | -0.011891 | -0.15047
-0.08 | -0.010304 | -0.13698
-0.07 | -0.008979 | -0.12328
-0.06 | -0.007495 | -0.1118
-0.05 | -0.006207 | -0.10021
-0.04 | -0.0049236 | -0.08948
-0.03 | -0.0037544 | -0.08034
-0.02 | -0.0024972 | -0.0717
-0.01 | -0.0013106 | -0.06297
0 | -2.56e-05 | -0.05535
0.01 | 0.0012682 | -0.048554
0.02 | 0.0025927 | -0.042034
0.03 | 0.0041072 | -0.035688
0.04 | 0.0056504 | -0.029488
0.05 | 0.007274 | -0.023598
0.06 | 0.009309 | -0.016592
0.07 | 0.011571 | -0.009467
0.08 | 0.014155 | -0.0017783
0.09 | 0.016977 | 0.007313
0.1 | 0.020389 | 0.017973
0.11 | 0.024116 | 0.031317
0.12 | 0.028522 | 0.047406
0.13 | 0.033286 | 0.06704
0.14 | 0.039214 | 0.0923
0.15 | 0.045627 | 0.12324
0.16 | 0.052965 | 0.1622
0.17 | 0.05914 | 0.20971
0.18 | 0.06914 | 0.26933
0.19 | 0.07954 | 0.3426
0.2 | 0.09177 | 0.4302
0.21 | 0.10595 | 0.53954
0.22 | 0.12161 | 0.6649
0.23 | 0.13902 | 0.8263
0.24 | 0.15896 | 1.0179
0.25 | 0.18145 | 1.2516
0.26 | 0.20796 | 1.5254
0.27 | 0.23573 | 1.8607
0.28 | 0.26806 | 2.261
0.29 | 0.30403 | 2.7271
0.3 | 0.34378 | 3.3004
0.31 | 0.38833 | 3.9778
0.32 | 0.43824 | 4.7799
0.33 | 0.49422 | 5.734
0.34 | 0.55879 | 6.889
0.35 | 0.6054 | 8.27
0.36 | 0.6877 | 9.894
0.37 | 0.7762 | 11.86
0.38 | 0.8755 | 14.202
0.39 | 0.9861 | 16.964
0.4 | 1.1134 | 20.291
0.41 | 1.2553 | 24.26
0.42 | 1.4267 | 29.098
0.43 | 1.6186 | 34.826
0.44 | 1.8403 | 41.599
0.45 | 2.101 | 49.916
0.46 | 2.4072 | 59.64
0.47 | 2.7622 | 71.31
0.48 | 3.1829 | 85.64
0.49 | 3.6941 | 102.5
0.5 | 4.3012 | 122.64