## Diode Characteristic (uA-mm)
VGS (V) | VDS = 0.000 V | VDS = 0.500 V
-1.25 | -9.711 | -20.07
-1.24 | -9.457 | -19.504
-1.23 | -9.148 | -19.074
-1.22 | -8.852 | -18.44
-1.21 | -8.556 | -17.963
-1.2 | -8.293 | -17.409
-1.19 | -8.03 | -16.91
-1.18 | -7.778 | -16.39
-1.17 | -7.502 | -16.021
-1.16 | -7.208 | -15.501
-1.15 | -6.996 | -15.098
-1.14 | -6.727 | -14.606
-1.13 | -6.539 | -14.181
-1.12 | -6.296 | -13.769
-1.11 | -6.079 | -13.31
-1.1 | -5.851 | -12.977
-1.09 | -5.662 | -12.533
-1.08 | -5.456 | -12.168
-1.07 | -5.24 | -11.791
-1.06 | -5.09 | -11.472
-1.05 | -4.8743 | -11.145
-1.04 | -4.6833 | -10.719
-1.03 | -4.5124 | -10.482
-1.02 | -4.3384 | -10.158
-1.01 | -4.1951 | -9.806
-1 | -4.0509 | -9.504
-0.99 | -3.8887 | -9.221
-0.98 | -3.7388 | -8.954
-0.97 | -3.6008 | -8.708
-0.96 | -3.4587 | -8.395
-0.95 | -3.314 | -8.137
-0.94 | -3.1833 | -7.863
-0.93 | -3.0688 | -7.604
-0.92 | -2.9349 | -7.379
-0.91 | -2.8254 | -7.108
-0.9 | -2.6894 | -6.848
-0.89 | -2.5926 | -6.63
-0.88 | -2.4845 | -6.429
-0.87 | -2.374 | -6.183
-0.86 | -2.2905 | -6.001
-0.85 | -2.1857 | -5.81
-0.84 | -2.088 | -5.619
-0.83 | -2.0017 | -5.421
-0.82 | -1.9257 | -5.233
-0.81 | -1.8354 | -5.08
-0.8 | -1.7498 | -4.9208
-0.79 | -1.6635 | -4.7257
-0.78 | -1.6014 | -4.5701
-0.77 | -1.5314 | -4.3888
-0.76 | -1.4541 | -4.2712
-0.75 | -1.3964 | -4.1143
-0.74 | -1.3364 | -3.971
-0.73 | -1.2686 | -3.8266
-0.72 | -1.2105 | -3.6919
-0.71 | -1.1549 | -3.56
-0.7 | -1.1003 | -3.4264
-0.69 | -1.0476 | -3.2878
-0.68 | -0.9998 | -3.1481
-0.67 | -0.9486 | -3.0295
-0.66 | -0.8977 | -2.9222
-0.65 | -0.8545 | -2.8349
-0.64 | -0.8094 | -2.7428
-0.63 | -0.7635 | -2.6266
-0.62 | -0.727 | -2.5199
-0.61 | -0.6871 | -2.4328
-0.6 | -0.6534 | -2.3284
-0.59 | -0.6198 | -2.2471
-0.58 | -0.5895 | -2.1578
-0.57 | -0.5539 | -2.0738
-0.56 | -0.5219 | -2.0149
-0.55 | -0.49616 | -1.9221
-0.54 | -0.47013 | -1.8442
-0.53 | -0.44209 | -1.7737
-0.52 | -0.41992 | -1.7063
-0.51 | -0.3933 | -1.6333
-0.5 | -0.37163 | -1.5685
-0.49 | -0.34956 | -1.4957
-0.48 | -0.32903 | -1.4448
-0.47 | -0.30847 | -1.3898
-0.46 | -0.2907 | -1.3379
-0.45 | -0.27256 | -1.2831
-0.44 | -0.25618 | -1.2287
-0.43 | -0.24046 | -1.1707
-0.42 | -0.22404 | -1.1185
-0.41 | -0.2099 | -1.0715
-0.4 | -0.19571 | -1.0221
-0.39 | -0.18388 | -0.9878
-0.38 | -0.17072 | -0.9416
-0.37 | -0.15925 | -0.8989
-0.36 | -0.14854 | -0.8577
-0.35 | -0.13804 | -0.8183
-0.34 | -0.12884 | -0.7837
-0.33 | -0.12024 | -0.7496
-0.32 | -0.11012 | -0.7118
-0.31 | -0.10305 | -0.6802
-0.3 | -0.0951 | -0.649
-0.29 | -0.08795 | -0.6178
-0.28 | -0.08212 | -0.5866
-0.27 | -0.07534 | -0.5572
-0.26 | -0.06961 | -0.5315
-0.25 | -0.06379 | -0.5058
-0.24 | -0.05871 | -0.47395
-0.23 | -0.05365 | -0.45209
-0.22 | -0.049801 | -0.42594
-0.21 | -0.045385 | -0.40058
-0.2 | -0.041435 | -0.37731
-0.19 | -0.037574 | -0.3504
-0.18 | -0.034088 | -0.32677
-0.17 | -0.030925 | -0.30641
-0.16 | -0.02823 | -0.2852
-0.15 | -0.025347 | -0.26407
-0.14 | -0.022638 | -0.24363
-0.13 | -0.020404 | -0.22283
-0.12 | -0.018169 | -0.20717
-0.11 | -0.016126 | -0.18893
-0.1 | -0.014355 | -0.17072
-0.09 | -0.012555 | -0.15704
-0.08 | -0.010903 | -0.1419
-0.07 | -0.009339 | -0.12873
-0.06 | -0.007971 | -0.11711
-0.05 | -0.006537 | -0.10736
-0.04 | -0.005251 | -0.09544
-0.03 | -0.0039415 | -0.08636
-0.02 | -0.0026278 | -0.07603
-0.01 | -0.0013594 | -0.06771
0 | -2.97e-05 | -0.05841
0.01 | 0.0013495 | -0.05113
0.02 | 0.0027638 | -0.04436
0.03 | 0.0043661 | -0.038094
0.04 | 0.005905 | -0.031313
0.05 | 0.007732 | -0.025167
0.06 | 0.009864 | -0.01816
0.07 | 0.012269 | -0.01122
0.08 | 0.014986 | -0.002764
0.09 | 0.018004 | 0.006628
0.1 | 0.021476 | 0.017743
0.11 | 0.025667 | 0.0312
0.12 | 0.03022 | 0.04776
0.13 | 0.035301 | 0.06809
0.14 | 0.041013 | 0.09315
0.15 | 0.047987 | 0.12488
0.16 | 0.055474 | 0.16371
0.17 | 0.06243 | 0.213
0.18 | 0.07285 | 0.27361
0.19 | 0.08394 | 0.34619
0.2 | 0.09705 | 0.4364
0.21 | 0.11125 | 0.54663
0.22 | 0.12819 | 0.6738
0.23 | 0.14712 | 0.8366
0.24 | 0.16733 | 1.0294
0.25 | 0.19134 | 1.2655
0.26 | 0.21666 | 1.5475
0.27 | 0.2473 | 1.8863
0.28 | 0.28051 | 2.2877
0.29 | 0.31749 | 2.7666
0.3 | 0.35838 | 3.3564
0.31 | 0.40374 | 4.0305
0.32 | 0.45683 | 4.855
0.33 | 0.51542 | 5.784
0.34 | 0.56 | 6.938
0.35 | 0.6349 | 8.335
0.36 | 0.7129 | 9.999
0.37 | 0.8035 | 11.994
0.38 | 0.9067 | 14.339
0.39 | 1.0218 | 17.153
0.4 | 1.1553 | 20.526
0.41 | 1.2988 | 24.571
0.42 | 1.4744 | 29.454
0.43 | 1.6723 | 35.267
0.44 | 1.8987 | 42.267
0.45 | 2.1617 | 50.541
0.46 | 2.473 | 60.57
0.47 | 2.8362 | 72.5
0.48 | 3.2796 | 86.94
0.49 | 3.7911 | 104.33
0.5 | 4.4111 | 124.84