## Diode Characteristic (uA-mm)
VGS (V) | VDS = 0.000 V | VDS = 0.500 V
-1.25 | -10.522 | -23.257
-1.24 | -10.186 | -22.485
-1.23 | -9.848 | -21.802
-1.22 | -9.526 | -21.248
-1.21 | -9.177 | -20.608
-1.2 | -8.878 | -19.984
-1.19 | -8.592 | -19.4
-1.18 | -8.284 | -18.811
-1.17 | -8.006 | -18.284
-1.16 | -7.708 | -17.725
-1.15 | -7.417 | -17.2
-1.14 | -7.143 | -16.656
-1.13 | -6.886 | -16.045
-1.12 | -6.628 | -15.571
-1.11 | -6.362 | -15.085
-1.1 | -6.114 | -14.609
-1.09 | -5.913 | -14.17
-1.08 | -5.69 | -13.744
-1.07 | -5.467 | -13.319
-1.06 | -5.256 | -12.891
-1.05 | -5.067 | -12.502
-1.04 | -4.8592 | -12.046
-1.03 | -4.6728 | -11.655
-1.02 | -4.4745 | -11.287
-1.01 | -4.2667 | -10.919
-1 | -4.1273 | -10.632
-0.99 | -3.9441 | -10.235
-0.98 | -3.7971 | -9.876
-0.97 | -3.65 | -9.576
-0.96 | -3.484 | -9.254
-0.95 | -3.3466 | -8.923
-0.94 | -3.2061 | -8.642
-0.93 | -3.0839 | -8.281
-0.92 | -2.9335 | -8.031
-0.91 | -2.8121 | -7.753
-0.9 | -2.7069 | -7.5
-0.89 | -2.6004 | -7.233
-0.88 | -2.4836 | -6.987
-0.87 | -2.3761 | -6.769
-0.86 | -2.2745 | -6.519
-0.85 | -2.1786 | -6.279
-0.84 | -2.0755 | -6.085
-0.83 | -1.9875 | -5.864
-0.82 | -1.8897 | -5.648
-0.81 | -1.8116 | -5.43
-0.8 | -1.7256 | -5.239
-0.79 | -1.6396 | -5.06
-0.78 | -1.5754 | -4.8905
-0.77 | -1.5038 | -4.7269
-0.76 | -1.4373 | -4.5487
-0.75 | -1.3645 | -4.3801
-0.74 | -1.2988 | -4.2359
-0.73 | -1.2328 | -4.0779
-0.72 | -1.1694 | -3.9377
-0.71 | -1.1176 | -3.7757
-0.7 | -1.0658 | -3.6135
-0.69 | -1.0098 | -3.4902
-0.68 | -0.959 | -3.3674
-0.67 | -0.9152 | -3.2335
-0.66 | -0.8653 | -3.1135
-0.65 | -0.8247 | -3.0061
-0.64 | -0.7747 | -2.863
-0.63 | -0.7302 | -2.7656
-0.62 | -0.6954 | -2.6453
-0.61 | -0.6585 | -2.5412
-0.6 | -0.6207 | -2.4542
-0.59 | -0.591 | -2.3425
-0.58 | -0.557 | -2.2559
-0.57 | -0.5251 | -2.1687
-0.56 | -0.50261 | -2.0871
-0.55 | -0.4714 | -2.0047
-0.54 | -0.44195 | -1.9217
-0.53 | -0.4186 | -1.8395
-0.52 | -0.39582 | -1.7658
-0.51 | -0.37293 | -1.6981
-0.5 | -0.34971 | -1.629
-0.49 | -0.32902 | -1.5599
-0.48 | -0.30733 | -1.4837
-0.47 | -0.29038 | -1.4277
-0.46 | -0.27265 | -1.3651
-0.45 | -0.25547 | -1.3074
-0.44 | -0.2394 | -1.2571
-0.43 | -0.22505 | -1.1893
-0.42 | -0.20909 | -1.1453
-0.41 | -0.19529 | -1.0928
-0.4 | -0.1835 | -1.0465
-0.39 | -0.16994 | -0.9952
-0.38 | -0.15881 | -0.9467
-0.37 | -0.14834 | -0.9103
-0.36 | -0.13803 | -0.869
-0.35 | -0.12958 | -0.8272
-0.34 | -0.11975 | -0.7912
-0.33 | -0.11067 | -0.7546
-0.32 | -0.10282 | -0.7201
-0.31 | -0.09585 | -0.681
-0.3 | -0.08829 | -0.6503
-0.29 | -0.08128 | -0.621
-0.28 | -0.07548 | -0.5933
-0.27 | -0.06909 | -0.5572
-0.26 | -0.06417 | -0.531
-0.25 | -0.05944 | -0.50396
-0.24 | -0.05404 | -0.47368
-0.23 | -0.049473 | -0.44688
-0.22 | -0.045096 | -0.42378
-0.21 | -0.041501 | -0.39884
-0.2 | -0.038094 | -0.37315
-0.19 | -0.034455 | -0.34641
-0.18 | -0.031309 | -0.32585
-0.17 | -0.028745 | -0.30665
-0.16 | -0.025993 | -0.28557
-0.15 | -0.023278 | -0.26305
-0.14 | -0.020954 | -0.24327
-0.13 | -0.018857 | -0.22548
-0.12 | -0.016886 | -0.20751
-0.11 | -0.0147 | -0.18984
-0.1 | -0.013265 | -0.17248
-0.09 | -0.011613 | -0.15705
-0.08 | -0.010155 | -0.1458
-0.07 | -0.008635 | -0.13132
-0.06 | -0.007357 | -0.11964
-0.05 | -0.006082 | -0.10712
-0.04 | -0.0048071 | -0.09597
-0.03 | -0.0035988 | -0.08711
-0.02 | -0.002442 | -0.07827
-0.01 | -0.0012355 | -0.07043
0 | 1.6e-06 | -0.06013
0.01 | 0.0012377 | -0.05383
0.02 | 0.0025721 | -0.046916
0.03 | 0.0040326 | -0.040207
0.04 | 0.0056088 | -0.034619
0.05 | 0.007252 | -0.028125
0.06 | 0.00919 | -0.020819
0.07 | 0.011392 | -0.013206
0.08 | 0.013934 | -0.0053021
0.09 | 0.016874 | 0.0041121
0.1 | 0.020168 | 0.014381
0.11 | 0.023862 | 0.027534
0.12 | 0.028083 | 0.043469
0.13 | 0.033079 | 0.06263
0.14 | 0.038713 | 0.08705
0.15 | 0.045089 | 0.11733
0.16 | 0.052263 | 0.1548
0.17 | 0.05838 | 0.20054
0.18 | 0.06785 | 0.25923
0.19 | 0.07888 | 0.32883
0.2 | 0.09023 | 0.41715
0.21 | 0.10482 | 0.52255
0.22 | 0.12015 | 0.6437
0.23 | 0.13713 | 0.7999
0.24 | 0.15643 | 0.9889
0.25 | 0.17862 | 1.2181
0.26 | 0.2042 | 1.4891
0.27 | 0.23322 | 1.8193
0.28 | 0.26348 | 2.2116
0.29 | 0.30022 | 2.6767
0.3 | 0.33921 | 3.2512
0.31 | 0.38494 | 3.9205
0.32 | 0.43478 | 4.7268
0.33 | 0.49214 | 5.6772
0.34 | 0.5546 | 6.765
0.35 | 0.6027 | 8.136
0.36 | 0.6824 | 9.753
0.37 | 0.7736 | 11.713
0.38 | 0.8809 | 14.034
0.39 | 0.9911 | 16.811
0.4 | 1.1195 | 20.14
0.41 | 1.2715 | 24.149
0.42 | 1.4384 | 28.994
0.43 | 1.6384 | 34.671
0.44 | 1.8682 | 41.658
0.45 | 2.1317 | 49.906
0.46 | 2.4508 | 59.61
0.47 | 2.8301 | 71.71
0.48 | 3.2657 | 86.02
0.49 | 3.7883 | 102.93
0.5 | 4.4247 | 123.28