## Diode Characteristic (uA-mm)
VGS (V) | VDS = 0.000 V | VDS = 0.500 V
-1.25 | -10.483 | -22.678
-1.24 | -10.147 | -22.008
-1.23 | -9.837 | -21.4
-1.22 | -9.531 | -20.757
-1.21 | -9.208 | -20.236
-1.2 | -8.899 | -19.635
-1.19 | -8.637 | -19.052
-1.18 | -8.345 | -18.537
-1.17 | -8.051 | -17.945
-1.16 | -7.742 | -17.416
-1.15 | -7.455 | -16.962
-1.14 | -7.188 | -16.321
-1.13 | -6.99 | -15.887
-1.12 | -6.693 | -15.464
-1.11 | -6.448 | -14.933
-1.1 | -6.202 | -14.466
-1.09 | -6.014 | -14.115
-1.08 | -5.793 | -13.664
-1.07 | -5.565 | -13.234
-1.06 | -5.369 | -12.833
-1.05 | -5.137 | -12.432
-1.04 | -4.9609 | -12.003
-1.03 | -4.7804 | -11.62
-1.02 | -4.588 | -11.317
-1.01 | -4.4081 | -10.944
-1 | -4.229 | -10.634
-0.99 | -4.0838 | -10.212
-0.98 | -3.9129 | -9.882
-0.97 | -3.7501 | -9.572
-0.96 | -3.6022 | -9.287
-0.95 | -3.4668 | -8.954
-0.94 | -3.3273 | -8.708
-0.93 | -3.1784 | -8.353
-0.92 | -3.0673 | -8.082
-0.91 | -2.9288 | -7.836
-0.9 | -2.8068 | -7.606
-0.89 | -2.697 | -7.361
-0.88 | -2.5844 | -7.124
-0.87 | -2.4633 | -6.847
-0.86 | -2.3586 | -6.625
-0.85 | -2.2658 | -6.403
-0.84 | -2.1718 | -6.17
-0.83 | -2.0781 | -5.949
-0.82 | -1.9774 | -5.712
-0.81 | -1.9 | -5.556
-0.8 | -1.8125 | -5.358
-0.79 | -1.7245 | -5.187
-0.78 | -1.649 | -4.9835
-0.77 | -1.5683 | -4.8333
-0.76 | -1.4988 | -4.655
-0.75 | -1.4348 | -4.4478
-0.74 | -1.3666 | -4.3113
-0.73 | -1.3047 | -4.1551
-0.72 | -1.244 | -4.0027
-0.71 | -1.1809 | -3.8481
-0.7 | -1.1233 | -3.7081
-0.69 | -1.0646 | -3.5647
-0.68 | -1.019 | -3.4337
-0.67 | -0.9652 | -3.3067
-0.66 | -0.9164 | -3.1899
-0.65 | -0.8669 | -3.0657
-0.64 | -0.8237 | -2.9511
-0.63 | -0.7778 | -2.8528
-0.62 | -0.7363 | -2.7389
-0.61 | -0.7016 | -2.6232
-0.6 | -0.6608 | -2.5203
-0.59 | -0.6282 | -2.4195
-0.58 | -0.5928 | -2.349
-0.57 | -0.5582 | -2.2312
-0.56 | -0.5302 | -2.1366
-0.55 | -0.5008 | -2.0534
-0.54 | -0.47029 | -1.9839
-0.53 | -0.44587 | -1.9048
-0.52 | -0.41891 | -1.8155
-0.51 | -0.39728 | -1.7492
-0.5 | -0.37446 | -1.6812
-0.49 | -0.3532 | -1.6021
-0.48 | -0.33061 | -1.5411
-0.47 | -0.3106 | -1.4757
-0.46 | -0.29263 | -1.4121
-0.45 | -0.27338 | -1.3577
-0.44 | -0.25751 | -1.3017
-0.43 | -0.24167 | -1.2443
-0.42 | -0.22599 | -1.1999
-0.41 | -0.21049 | -1.1384
-0.4 | -0.1972 | -1.0884
-0.39 | -0.18327 | -1.0454
-0.38 | -0.17118 | -0.9983
-0.37 | -0.16027 | -0.9524
-0.36 | -0.14899 | -0.9092
-0.35 | -0.139 | -0.8721
-0.34 | -0.12832 | -0.8264
-0.33 | -0.11974 | -0.7918
-0.32 | -0.11079 | -0.7568
-0.31 | -0.10264 | -0.7166
-0.3 | -0.09464 | -0.686
-0.29 | -0.08784 | -0.6518
-0.28 | -0.08151 | -0.6185
-0.27 | -0.07518 | -0.5842
-0.26 | -0.06885 | -0.5588
-0.25 | -0.0628 | -0.5301
-0.24 | -0.05805 | -0.5001
-0.23 | -0.05303 | -0.47437
-0.22 | -0.048479 | -0.45109
-0.21 | -0.044569 | -0.42257
-0.2 | -0.040718 | -0.39835
-0.19 | -0.03726 | -0.37043
-0.18 | -0.033649 | -0.34787
-0.17 | -0.030419 | -0.32215
-0.16 | -0.027641 | -0.30051
-0.15 | -0.024982 | -0.27788
-0.14 | -0.022453 | -0.2547
-0.13 | -0.02008 | -0.23733
-0.12 | -0.018005 | -0.21534
-0.11 | -0.015796 | -0.20094
-0.1 | -0.014135 | -0.18185
-0.09 | -0.01239 | -0.16926
-0.08 | -0.010782 | -0.15126
-0.07 | -0.009199 | -0.1394
-0.06 | -0.007762 | -0.1258
-0.05 | -0.006395 | -0.11225
-0.04 | -0.005149 | -0.10262
-0.03 | -0.0038303 | -0.09221
-0.02 | -0.0025783 | -0.08251
-0.01 | -0.0013415 | -0.07302
0 | -3.32e-05 | -0.06272
0.01 | 0.0013157 | -0.05564
0.02 | 0.0027149 | -0.048076
0.03 | 0.0042825 | -0.041133
0.04 | 0.00579 | -0.033812
0.05 | 0.007685 | -0.027846
0.06 | 0.009656 | -0.020347
0.07 | 0.012206 | -0.012665
0.08 | 0.014811 | -0.005091
0.09 | 0.017976 | 0.00484
0.1 | 0.021319 | 0.015834
0.11 | 0.02549 | 0.02905
0.12 | 0.029973 | 0.045853
0.13 | 0.035219 | 0.06542
0.14 | 0.041085 | 0.09057
0.15 | 0.048314 | 0.12187
0.16 | 0.055829 | 0.16063
0.17 | 0.06271 | 0.20939
0.18 | 0.07355 | 0.26902
0.19 | 0.08498 | 0.3419
0.2 | 0.09872 | 0.43176
0.21 | 0.11398 | 0.54031
0.22 | 0.13085 | 0.6689
0.23 | 0.15058 | 0.8306
0.24 | 0.17096 | 1.0256
0.25 | 0.19558 | 1.2627
0.26 | 0.223 | 1.5442
0.27 | 0.25412 | 1.8826
0.28 | 0.28928 | 2.2866
0.29 | 0.32728 | 2.7719
0.3 | 0.36956 | 3.3572
0.31 | 0.41917 | 4.0511
0.32 | 0.47372 | 4.8772
0.33 | 0.53201 | 5.813
0.34 | 0.5758 | 6.993
0.35 | 0.6531 | 8.395
0.36 | 0.737 | 10.066
0.37 | 0.8338 | 12.076
0.38 | 0.935 | 14.439
0.39 | 1.0545 | 17.337
0.4 | 1.1903 | 20.735
0.41 | 1.336 | 24.864
0.42 | 1.5157 | 29.764
0.43 | 1.7125 | 35.651
0.44 | 1.9426 | 42.716
0.45 | 2.2183 | 51.159
0.46 | 2.5395 | 61.27
0.47 | 2.919 | 73.42
0.48 | 3.3618 | 88
0.49 | 3.8892 | 105.32
0.5 | 4.5152 | 126.14