## Diode Characteristic (uA-mm)
VGS (V) | VDS = 0.000 V | VDS = 0.500 V
-1.25 | -10.487 | -22.795
-1.24 | -10.155 | -22.039
-1.23 | -9.793 | -21.33
-1.22 | -9.481 | -20.847
-1.21 | -9.136 | -20.344
-1.2 | -8.879 | -19.675
-1.19 | -8.563 | -19.174
-1.18 | -8.285 | -18.66
-1.17 | -8.032 | -17.987
-1.16 | -7.757 | -17.531
-1.15 | -7.486 | -17.1
-1.14 | -7.216 | -16.516
-1.13 | -6.962 | -15.937
-1.12 | -6.695 | -15.468
-1.11 | -6.475 | -15.117
-1.1 | -6.245 | -14.694
-1.09 | -5.998 | -14.283
-1.08 | -5.785 | -13.792
-1.07 | -5.555 | -13.348
-1.06 | -5.409 | -12.877
-1.05 | -5.19 | -12.513
-1.04 | -5.007 | -12.173
-1.03 | -4.7856 | -11.771
-1.02 | -4.636 | -11.393
-1.01 | -4.4391 | -10.987
-1 | -4.2808 | -10.688
-0.99 | -4.0955 | -10.36
-0.98 | -3.9357 | -10.015
-0.97 | -3.7991 | -9.72
-0.96 | -3.6579 | -9.398
-0.95 | -3.5123 | -9.089
-0.94 | -3.3653 | -8.799
-0.93 | -3.2417 | -8.489
-0.92 | -3.1119 | -8.24
-0.91 | -2.9873 | -7.998
-0.9 | -2.8672 | -7.685
-0.89 | -2.7286 | -7.433
-0.88 | -2.6208 | -7.207
-0.87 | -2.4951 | -6.972
-0.86 | -2.3912 | -6.731
-0.85 | -2.3076 | -6.504
-0.84 | -2.2075 | -6.32
-0.83 | -2.1161 | -6.083
-0.82 | -2.0188 | -5.843
-0.81 | -1.9294 | -5.644
-0.8 | -1.8483 | -5.487
-0.79 | -1.7603 | -5.282
-0.78 | -1.6786 | -5.108
-0.77 | -1.6065 | -4.9186
-0.76 | -1.5325 | -4.759
-0.75 | -1.4581 | -4.5969
-0.74 | -1.3895 | -4.4241
-0.73 | -1.3217 | -4.2572
-0.72 | -1.2696 | -4.1168
-0.71 | -1.2043 | -3.9648
-0.7 | -1.1441 | -3.8168
-0.69 | -1.0994 | -3.6739
-0.68 | -1.0418 | -3.5439
-0.67 | -0.9862 | -3.4177
-0.66 | -0.9432 | -3.3064
-0.65 | -0.8906 | -3.1617
-0.64 | -0.8443 | -3.0511
-0.63 | -0.8003 | -2.939
-0.62 | -0.7614 | -2.8449
-0.61 | -0.7196 | -2.7291
-0.6 | -0.6831 | -2.6054
-0.59 | -0.6469 | -2.5207
-0.58 | -0.6127 | -2.4185
-0.57 | -0.5782 | -2.3282
-0.56 | -0.5462 | -2.2267
-0.55 | -0.5171 | -2.1243
-0.54 | -0.48739 | -2.0463
-0.53 | -0.45918 | -1.9627
-0.52 | -0.43433 | -1.8846
-0.51 | -0.4116 | -1.8079
-0.5 | -0.3845 | -1.7361
-0.49 | -0.36045 | -1.662
-0.48 | -0.33901 | -1.6005
-0.47 | -0.32001 | -1.5366
-0.46 | -0.29901 | -1.4713
-0.45 | -0.2811 | -1.4024
-0.44 | -0.26475 | -1.3401
-0.43 | -0.24989 | -1.2935
-0.42 | -0.23324 | -1.227
-0.41 | -0.21884 | -1.1771
-0.4 | -0.20437 | -1.1288
-0.39 | -0.19008 | -1.0786
-0.38 | -0.17738 | -1.0273
-0.37 | -0.16548 | -0.9889
-0.36 | -0.15389 | -0.9384
-0.35 | -0.14306 | -0.8995
-0.34 | -0.13294 | -0.863
-0.33 | -0.12335 | -0.8182
-0.32 | -0.11502 | -0.7764
-0.31 | -0.10623 | -0.7469
-0.3 | -0.09836 | -0.7068
-0.29 | -0.09076 | -0.6726
-0.28 | -0.08395 | -0.6425
-0.27 | -0.0774 | -0.6116
-0.26 | -0.07089 | -0.5793
-0.25 | -0.06585 | -0.549
-0.24 | -0.06034 | -0.5189
-0.23 | -0.05489 | -0.4921
-0.22 | -0.05007 | -0.46759
-0.21 | -0.046173 | -0.44112
-0.2 | -0.042288 | -0.4149
-0.19 | -0.038343 | -0.3848
-0.18 | -0.034964 | -0.35848
-0.17 | -0.031797 | -0.33497
-0.16 | -0.02875 | -0.3104
-0.15 | -0.025653 | -0.28805
-0.14 | -0.023079 | -0.26927
-0.13 | -0.020687 | -0.24804
-0.12 | -0.01856 | -0.22657
-0.11 | -0.016386 | -0.20633
-0.1 | -0.014561 | -0.18956
-0.09 | -0.012745 | -0.1736
-0.08 | -0.01116 | -0.15693
-0.07 | -0.009548 | -0.14427
-0.06 | -0.008105 | -0.13009
-0.05 | -0.006684 | -0.11751
-0.04 | -0.005396 | -0.10619
-0.03 | -0.0039739 | -0.09581
-0.02 | -0.0026844 | -0.08456
-0.01 | -0.0013922 | -0.07536
0 | -3.81e-05 | -0.06647
0.01 | 0.0013589 | -0.05775
0.02 | 0.0028034 | -0.05084
0.03 | 0.0044485 | -0.043238
0.04 | 0.006005 | -0.03615
0.05 | 0.007895 | -0.029213
0.06 | 0.010045 | -0.021744
0.07 | 0.012597 | -0.013646
0.08 | 0.015325 | -0.0050567
0.09 | 0.018506 | 0.0044593
0.1 | 0.022033 | 0.015973
0.11 | 0.026323 | 0.029708
0.12 | 0.030819 | 0.046707
0.13 | 0.036448 | 0.0669
0.14 | 0.042336 | 0.09281
0.15 | 0.049524 | 0.12444
0.16 | 0.05681 | 0.16471
0.17 | 0.06627 | 0.21346
0.18 | 0.07653 | 0.27385
0.19 | 0.08829 | 0.34801
0.2 | 0.10171 | 0.43965
0.21 | 0.11655 | 0.55162
0.22 | 0.13392 | 0.6786
0.23 | 0.15347 | 0.8403
0.24 | 0.17446 | 1.0347
0.25 | 0.19897 | 1.2729
0.26 | 0.22643 | 1.553
0.27 | 0.25724 | 1.8959
0.28 | 0.29197 | 2.3006
0.29 | 0.33067 | 2.7846
0.3 | 0.37254 | 3.3647
0.31 | 0.41934 | 4.0553
0.32 | 0.47472 | 4.8715
0.33 | 0.53723 | 5.798
0.34 | 0.578 | 6.973
0.35 | 0.6558 | 8.358
0.36 | 0.7367 | 10.013
0.37 | 0.8275 | 12.018
0.38 | 0.9355 | 14.387
0.39 | 1.0549 | 17.217
0.4 | 1.1875 | 20.552
0.41 | 1.345 | 24.636
0.42 | 1.518 | 29.519
0.43 | 1.7268 | 35.361
0.44 | 1.9518 | 42.333
0.45 | 2.2256 | 50.68
0.46 | 2.545 | 60.53
0.47 | 2.9041 | 72.63
0.48 | 3.3474 | 87.08
0.49 | 3.8707 | 104.18
0.5 | 4.5047 | 124.88