## Diode Characteristic (uA-mm)
VGS (V) | VDS = 0.000 V | VDS = 0.500 V
-1.25 | -10.153 | -21.371
-1.24 | -9.862 | -20.763
-1.23 | -9.516 | -20.16
-1.22 | -9.22 | -19.68
-1.21 | -8.906 | -19.081
-1.2 | -8.64 | -18.516
-1.19 | -8.333 | -18.043
-1.18 | -8.076 | -17.472
-1.17 | -7.783 | -17.028
-1.16 | -7.51 | -16.511
-1.15 | -7.257 | -16.058
-1.14 | -6.983 | -15.564
-1.13 | -6.778 | -15.126
-1.12 | -6.53 | -14.693
-1.11 | -6.325 | -14.19
-1.1 | -6.069 | -13.762
-1.09 | -5.846 | -13.353
-1.08 | -5.647 | -12.95
-1.07 | -5.431 | -12.531
-1.06 | -5.248 | -12.138
-1.05 | -5.052 | -11.795
-1.04 | -4.8678 | -11.408
-1.03 | -4.6755 | -11.124
-1.02 | -4.5111 | -10.761
-1.01 | -4.3341 | -10.383
-1 | -4.1613 | -10.077
-0.99 | -4.0008 | -9.766
-0.98 | -3.8443 | -9.431
-0.97 | -3.6967 | -9.191
-0.96 | -3.5584 | -8.842
-0.95 | -3.4115 | -8.56
-0.94 | -3.2864 | -8.261
-0.93 | -3.148 | -8.004
-0.92 | -3.008 | -7.738
-0.91 | -2.8938 | -7.5
-0.9 | -2.7749 | -7.257
-0.89 | -2.6682 | -7.041
-0.88 | -2.5535 | -6.776
-0.87 | -2.4462 | -6.579
-0.86 | -2.3404 | -6.378
-0.85 | -2.2353 | -6.132
-0.84 | -2.1486 | -5.881
-0.83 | -2.0447 | -5.732
-0.82 | -1.9517 | -5.546
-0.81 | -1.8755 | -5.343
-0.8 | -1.7862 | -5.164
-0.79 | -1.7161 | -4.9827
-0.78 | -1.6422 | -4.7993
-0.77 | -1.5687 | -4.6114
-0.76 | -1.4975 | -4.4899
-0.75 | -1.4265 | -4.3125
-0.74 | -1.3574 | -4.1577
-0.73 | -1.2936 | -4.0118
-0.72 | -1.2365 | -3.8507
-0.71 | -1.1752 | -3.7174
-0.7 | -1.1217 | -3.5666
-0.69 | -1.0654 | -3.4494
-0.68 | -1.0154 | -3.3293
-0.67 | -0.9631 | -3.2057
-0.66 | -0.9118 | -3.0846
-0.65 | -0.8713 | -2.9717
-0.64 | -0.8252 | -2.8643
-0.63 | -0.7834 | -2.7509
-0.62 | -0.7454 | -2.6421
-0.61 | -0.7031 | -2.554
-0.6 | -0.6728 | -2.4557
-0.59 | -0.6368 | -2.3661
-0.58 | -0.6019 | -2.2664
-0.57 | -0.569 | -2.1833
-0.56 | -0.5372 | -2.1052
-0.55 | -0.5066 | -2.0231
-0.54 | -0.48161 | -1.9498
-0.53 | -0.45283 | -1.8679
-0.52 | -0.42863 | -1.7904
-0.51 | -0.40455 | -1.7216
-0.5 | -0.37932 | -1.651
-0.49 | -0.35752 | -1.5966
-0.48 | -0.33547 | -1.5296
-0.47 | -0.318 | -1.4741
-0.46 | -0.29818 | -1.4061
-0.45 | -0.27936 | -1.3492
-0.44 | -0.26323 | -1.2929
-0.43 | -0.24674 | -1.2403
-0.42 | -0.23002 | -1.1817
-0.41 | -0.21624 | -1.1371
-0.4 | -0.20267 | -1.0812
-0.39 | -0.18848 | -1.0355
-0.38 | -0.17576 | -0.9945
-0.37 | -0.16476 | -0.9513
-0.36 | -0.15301 | -0.9099
-0.35 | -0.14277 | -0.871
-0.34 | -0.13251 | -0.8287
-0.33 | -0.12241 | -0.7941
-0.32 | -0.1138 | -0.7556
-0.31 | -0.10506 | -0.721
-0.3 | -0.09707 | -0.6878
-0.29 | -0.08949 | -0.6506
-0.28 | -0.08254 | -0.6209
-0.27 | -0.07631 | -0.5951
-0.26 | -0.0704 | -0.5649
-0.25 | -0.06474 | -0.534
-0.24 | -0.05917 | -0.5063
-0.23 | -0.05446 | -0.47738
-0.22 | -0.049825 | -0.45335
-0.21 | -0.045368 | -0.42772
-0.2 | -0.041194 | -0.3988
-0.19 | -0.037763 | -0.37209
-0.18 | -0.034064 | -0.34899
-0.17 | -0.031276 | -0.32459
-0.16 | -0.028247 | -0.3016
-0.15 | -0.025321 | -0.27698
-0.14 | -0.022802 | -0.25685
-0.13 | -0.020493 | -0.23696
-0.12 | -0.018231 | -0.216
-0.11 | -0.016214 | -0.19859
-0.1 | -0.014292 | -0.18243
-0.09 | -0.012566 | -0.16627
-0.08 | -0.010884 | -0.15281
-0.07 | -0.009387 | -0.13744
-0.06 | -0.007883 | -0.1245
-0.05 | -0.006545 | -0.11278
-0.04 | -0.005219 | -0.10164
-0.03 | -0.0039004 | -0.09067
-0.02 | -0.0026448 | -0.08125
-0.01 | -0.0013456 | -0.07246
0 | 1.57e-05 | -0.06292
0.01 | 0.0013311 | -0.05533
0.02 | 0.0028192 | -0.047735
0.03 | 0.0043458 | -0.040918
0.04 | 0.005893 | -0.033855
0.05 | 0.007759 | -0.027204
0.06 | 0.009978 | -0.019906
0.07 | 0.012367 | -0.012388
0.08 | 0.015022 | -0.003776
0.09 | 0.018133 | 0.005659
0.1 | 0.021741 | 0.016683
0.11 | 0.025712 | 0.03084
0.12 | 0.030245 | 0.047489
0.13 | 0.035343 | 0.0675
0.14 | 0.041439 | 0.09357
0.15 | 0.048155 | 0.12537
0.16 | 0.056009 | 0.16539
0.17 | 0.06262 | 0.21361
0.18 | 0.07288 | 0.27406
0.19 | 0.08443 | 0.3474
0.2 | 0.09743 | 0.43768
0.21 | 0.11213 | 0.55072
0.22 | 0.12832 | 0.6775
0.23 | 0.14697 | 0.8387
0.24 | 0.1683 | 1.033
0.25 | 0.19178 | 1.2719
0.26 | 0.21873 | 1.5488
0.27 | 0.24731 | 1.8885
0.28 | 0.28225 | 2.2884
0.29 | 0.31925 | 2.7676
0.3 | 0.36038 | 3.3562
0.31 | 0.40801 | 4.0415
0.32 | 0.45857 | 4.8563
0.33 | 0.5173 | 5.798
0.34 | 0.5618 | 6.977
0.35 | 0.6323 | 8.345
0.36 | 0.7143 | 9.974
0.37 | 0.808 | 11.967
0.38 | 0.9075 | 14.32
0.39 | 1.0255 | 17.127
0.4 | 1.1555 | 20.431
0.41 | 1.3004 | 24.502
0.42 | 1.4717 | 29.326
0.43 | 1.6699 | 35.131
0.44 | 1.8978 | 42.001
0.45 | 2.16 | 50.281
0.46 | 2.4796 | 60.13
0.47 | 2.8399 | 72.02
0.48 | 3.2806 | 86.3
0.49 | 3.7889 | 103.34
0.5 | 4.4039 | 123.86