## Diode Characteristic (uA-mm)
VGS (V) | VDS = 0.000 V | VDS = 0.500 V
-1.25 | -9.774 | -21.032
-1.24 | -9.536 | -20.477
-1.23 | -9.255 | -19.94
-1.22 | -8.938 | -19.307
-1.21 | -8.647 | -18.702
-1.2 | -8.406 | -18.125
-1.19 | -8.098 | -17.639
-1.18 | -7.838 | -17.182
-1.17 | -7.562 | -16.74
-1.16 | -7.294 | -16.156
-1.15 | -7.043 | -15.787
-1.14 | -6.822 | -15.223
-1.13 | -6.564 | -14.792
-1.12 | -6.324 | -14.416
-1.11 | -6.117 | -13.984
-1.1 | -5.904 | -13.539
-1.09 | -5.674 | -13.163
-1.08 | -5.486 | -12.703
-1.07 | -5.27 | -12.349
-1.06 | -5.093 | -11.964
-1.05 | -4.8895 | -11.636
-1.04 | -4.7021 | -11.251
-1.03 | -4.516 | -10.925
-1.02 | -4.376 | -10.634
-1.01 | -4.2191 | -10.276
-1 | -4.056 | -9.95
-0.99 | -3.9042 | -9.595
-0.98 | -3.7501 | -9.318
-0.97 | -3.5943 | -8.992
-0.96 | -3.4361 | -8.694
-0.95 | -3.3041 | -8.414
-0.94 | -3.2074 | -8.146
-0.93 | -3.0568 | -7.899
-0.92 | -2.9418 | -7.625
-0.91 | -2.8197 | -7.397
-0.9 | -2.6928 | -7.143
-0.89 | -2.5863 | -6.904
-0.88 | -2.471 | -6.697
-0.87 | -2.3733 | -6.469
-0.86 | -2.2825 | -6.264
-0.85 | -2.1818 | -6.009
-0.84 | -2.0924 | -5.812
-0.83 | -1.9941 | -5.6
-0.82 | -1.9104 | -5.405
-0.81 | -1.8261 | -5.231
-0.8 | -1.7428 | -5.07
-0.79 | -1.6647 | -4.9129
-0.78 | -1.5928 | -4.7317
-0.77 | -1.5177 | -4.5643
-0.76 | -1.4594 | -4.3857
-0.75 | -1.3863 | -4.2556
-0.74 | -1.3315 | -4.1121
-0.73 | -1.2616 | -3.9616
-0.72 | -1.2 | -3.8067
-0.71 | -1.142 | -3.6723
-0.7 | -1.0916 | -3.5376
-0.69 | -1.0342 | -3.4172
-0.68 | -0.9882 | -3.2806
-0.67 | -0.9364 | -3.1663
-0.66 | -0.8925 | -3.0481
-0.65 | -0.8454 | -2.9305
-0.64 | -0.8091 | -2.8273
-0.63 | -0.764 | -2.7171
-0.62 | -0.724 | -2.6184
-0.61 | -0.6857 | -2.5255
-0.6 | -0.6501 | -2.4332
-0.59 | -0.6161 | -2.3338
-0.58 | -0.5824 | -2.2419
-0.57 | -0.547 | -2.153
-0.56 | -0.5186 | -2.0722
-0.55 | -0.49519 | -2.0083
-0.54 | -0.46663 | -1.913
-0.53 | -0.44063 | -1.8374
-0.52 | -0.41568 | -1.7591
-0.51 | -0.3941 | -1.6914
-0.5 | -0.36953 | -1.631
-0.49 | -0.34857 | -1.5566
-0.48 | -0.32984 | -1.4927
-0.47 | -0.31071 | -1.435
-0.46 | -0.29169 | -1.3762
-0.45 | -0.27033 | -1.3134
-0.44 | -0.25698 | -1.2575
-0.43 | -0.23969 | -1.2176
-0.42 | -0.22428 | -1.1644
-0.41 | -0.21021 | -1.1137
-0.4 | -0.197 | -1.0682
-0.39 | -0.18282 | -1.0212
-0.38 | -0.17167 | -0.977
-0.37 | -0.15995 | -0.9367
-0.36 | -0.14763 | -0.8928
-0.35 | -0.13704 | -0.861
-0.34 | -0.12698 | -0.8174
-0.33 | -0.11905 | -0.7854
-0.32 | -0.10981 | -0.7477
-0.31 | -0.10186 | -0.713
-0.3 | -0.09397 | -0.6803
-0.29 | -0.08887 | -0.6491
-0.28 | -0.08102 | -0.6222
-0.27 | -0.07505 | -0.588
-0.26 | -0.06908 | -0.556
-0.25 | -0.06358 | -0.5294
-0.24 | -0.0578 | -0.5022
-0.23 | -0.0537 | -0.47356
-0.22 | -0.049339 | -0.44649
-0.21 | -0.045474 | -0.42276
-0.2 | -0.041163 | -0.39567
-0.19 | -0.03733 | -0.36627
-0.18 | -0.033857 | -0.34698
-0.17 | -0.030878 | -0.32047
-0.16 | -0.027665 | -0.29632
-0.15 | -0.025023 | -0.27596
-0.14 | -0.0227 | -0.25584
-0.13 | -0.020328 | -0.23451
-0.12 | -0.017949 | -0.21678
-0.11 | -0.015886 | -0.20025
-0.1 | -0.014166 | -0.18282
-0.09 | -0.012348 | -0.16509
-0.08 | -0.010784 | -0.15074
-0.07 | -0.009244 | -0.13781
-0.06 | -0.007796 | -0.12622
-0.05 | -0.006467 | -0.11313
-0.04 | -0.005115 | -0.1031
-0.03 | -0.0038566 | -0.09293
-0.02 | -0.002624 | -0.08307
-0.01 | -0.0013087 | -0.0753
0 | -5.68e-05 | -0.06315
0.01 | 0.001334 | -0.05601
0.02 | 0.0027297 | -0.049181
0.03 | 0.0043561 | -0.041402
0.04 | 0.005889 | -0.034628
0.05 | 0.007786 | -0.027527
0.06 | 0.009955 | -0.020645
0.07 | 0.012388 | -0.013506
0.08 | 0.015138 | -0.0045106
0.09 | 0.018197 | 0.0051689
0.1 | 0.021842 | 0.016593
0.11 | 0.025822 | 0.030471
0.12 | 0.030208 | 0.047507
0.13 | 0.035417 | 0.06769
0.14 | 0.041451 | 0.09346
0.15 | 0.048285 | 0.12552
0.16 | 0.055941 | 0.16529
0.17 | 0.06261 | 0.21364
0.18 | 0.07241 | 0.27401
0.19 | 0.08342 | 0.34795
0.2 | 0.09694 | 0.43677
0.21 | 0.1117 | 0.54836
0.22 | 0.12841 | 0.6733
0.23 | 0.14656 | 0.834
0.24 | 0.16676 | 1.029
0.25 | 0.19118 | 1.2659
0.26 | 0.21805 | 1.5417
0.27 | 0.24682 | 1.8782
0.28 | 0.27979 | 2.2754
0.29 | 0.31651 | 2.7479
0.3 | 0.35883 | 3.3241
0.31 | 0.40752 | 4.0058
0.32 | 0.45693 | 4.8118
0.33 | 0.51577 | 5.74
0.34 | 0.5599 | 6.89
0.35 | 0.6347 | 8.265
0.36 | 0.7167 | 9.869
0.37 | 0.8104 | 11.848
0.38 | 0.9076 | 14.162
0.39 | 1.0271 | 16.929
0.4 | 1.1528 | 20.229
0.41 | 1.3008 | 24.195
0.42 | 1.4759 | 29.022
0.43 | 1.6755 | 34.652
0.44 | 1.904 | 41.544
0.45 | 2.1599 | 49.742
0.46 | 2.4746 | 59.37
0.47 | 2.8407 | 71.22
0.48 | 3.2618 | 85.33
0.49 | 3.7845 | 102.17
0.5 | 4.3997 | 122.26