## Diode Characteristic (uA-mm)
VGS (V) | VDS = 0.000 V | VDS = 0.500 V
-1.25 | -10.001 | -21.907
-1.24 | -9.681 | -21.303
-1.23 | -9.363 | -20.608
-1.22 | -9.071 | -20.109
-1.21 | -8.754 | -19.557
-1.2 | -8.51 | -18.966
-1.19 | -8.201 | -18.459
-1.18 | -7.92 | -17.886
-1.17 | -7.635 | -17.387
-1.16 | -7.35 | -16.856
-1.15 | -7.075 | -16.349
-1.14 | -6.831 | -15.88
-1.13 | -6.627 | -15.385
-1.12 | -6.366 | -14.962
-1.11 | -6.179 | -14.493
-1.1 | -5.947 | -14.02
-1.09 | -5.73 | -13.583
-1.08 | -5.518 | -13.183
-1.07 | -5.299 | -12.735
-1.06 | -5.134 | -12.356
-1.05 | -4.9181 | -11.994
-1.04 | -4.7438 | -11.592
-1.03 | -4.5783 | -11.25
-1.02 | -4.387 | -10.844
-1.01 | -4.2095 | -10.509
-1 | -4.0408 | -10.156
-0.99 | -3.919 | -9.887
-0.98 | -3.7543 | -9.556
-0.97 | -3.5868 | -9.249
-0.96 | -3.454 | -8.989
-0.95 | -3.3168 | -8.683
-0.94 | -3.173 | -8.405
-0.93 | -3.0504 | -8.112
-0.92 | -2.9322 | -7.859
-0.91 | -2.7936 | -7.56
-0.9 | -2.6918 | -7.316
-0.89 | -2.581 | -7.088
-0.88 | -2.4688 | -6.821
-0.87 | -2.3727 | -6.602
-0.86 | -2.2733 | -6.404
-0.85 | -2.1707 | -6.156
-0.84 | -2.072 | -5.942
-0.83 | -1.9788 | -5.753
-0.82 | -1.8872 | -5.517
-0.81 | -1.8084 | -5.358
-0.8 | -1.7147 | -5.147
-0.79 | -1.6399 | -4.992
-0.78 | -1.5727 | -4.8183
-0.77 | -1.4958 | -4.6065
-0.76 | -1.4379 | -4.4531
-0.75 | -1.3695 | -4.3074
-0.74 | -1.305 | -4.157
-0.73 | -1.2448 | -4.013
-0.72 | -1.1887 | -3.8658
-0.71 | -1.1266 | -3.7376
-0.7 | -1.0723 | -3.5679
-0.69 | -1.0187 | -3.4481
-0.68 | -0.979 | -3.3257
-0.67 | -0.922 | -3.1819
-0.66 | -0.8801 | -3.0619
-0.65 | -0.8366 | -2.942
-0.64 | -0.7974 | -2.8333
-0.63 | -0.7546 | -2.7231
-0.62 | -0.7077 | -2.6311
-0.61 | -0.6712 | -2.5155
-0.6 | -0.6366 | -2.4113
-0.59 | -0.605 | -2.3274
-0.58 | -0.5731 | -2.2409
-0.57 | -0.5402 | -2.161
-0.56 | -0.5109 | -2.0717
-0.55 | -0.48209 | -1.9874
-0.54 | -0.45677 | -1.9088
-0.53 | -0.43098 | -1.8297
-0.52 | -0.40774 | -1.7521
-0.51 | -0.38517 | -1.6861
-0.5 | -0.36246 | -1.6112
-0.49 | -0.34049 | -1.5465
-0.48 | -0.32131 | -1.4749
-0.47 | -0.30002 | -1.4172
-0.46 | -0.28243 | -1.3559
-0.45 | -0.26368 | -1.3046
-0.44 | -0.24767 | -1.2459
-0.43 | -0.23213 | -1.1924
-0.42 | -0.219 | -1.1438
-0.41 | -0.20424 | -1.086
-0.4 | -0.19185 | -1.0482
-0.39 | -0.17866 | -0.9976
-0.38 | -0.16614 | -0.9603
-0.37 | -0.15485 | -0.9193
-0.36 | -0.14477 | -0.8756
-0.35 | -0.13442 | -0.8331
-0.34 | -0.12539 | -0.7924
-0.33 | -0.11593 | -0.7547
-0.32 | -0.10763 | -0.724
-0.31 | -0.10055 | -0.6913
-0.3 | -0.09242 | -0.6552
-0.29 | -0.08535 | -0.6269
-0.28 | -0.07914 | -0.5947
-0.27 | -0.07289 | -0.5667
-0.26 | -0.06677 | -0.5315
-0.25 | -0.06162 | -0.5051
-0.24 | -0.05657 | -0.47824
-0.23 | -0.05235 | -0.45067
-0.22 | -0.047686 | -0.42825
-0.21 | -0.043228 | -0.4048
-0.2 | -0.039546 | -0.38367
-0.19 | -0.036115 | -0.35575
-0.18 | -0.032911 | -0.33254
-0.17 | -0.029819 | -0.30759
-0.16 | -0.026934 | -0.28373
-0.15 | -0.024438 | -0.26632
-0.14 | -0.02211 | -0.24851
-0.13 | -0.019677 | -0.22857
-0.12 | -0.017583 | -0.21137
-0.11 | -0.015513 | -0.1938
-0.1 | -0.013887 | -0.17531
-0.09 | -0.012199 | -0.16207
-0.08 | -0.010556 | -0.14732
-0.07 | -0.008966 | -0.13382
-0.06 | -0.007691 | -0.12242
-0.05 | -0.006382 | -0.11141
-0.04 | -0.005078 | -0.10064
-0.03 | -0.0038528 | -0.08992
-0.02 | -0.002566 | -0.08133
-0.01 | -0.001337 | -0.07199
0 | -2.73e-05 | -0.06268
0.01 | 0.0013275 | -0.05589
0.02 | 0.0027072 | -0.048199
0.03 | 0.0043028 | -0.041797
0.04 | 0.005816 | -0.034367
0.05 | 0.007649 | -0.027908
0.06 | 0.009787 | -0.020576
0.07 | 0.012244 | -0.013561
0.08 | 0.014927 | -0.0045545
0.09 | 0.017915 | 0.0051073
0.1 | 0.021377 | 0.016405
0.11 | 0.025447 | 0.029947
0.12 | 0.030044 | 0.047176
0.13 | 0.035266 | 0.06732
0.14 | 0.041037 | 0.09312
0.15 | 0.047903 | 0.12526
0.16 | 0.055681 | 0.16498
0.17 | 0.06236 | 0.21479
0.18 | 0.07276 | 0.27544
0.19 | 0.08391 | 0.34954
0.2 | 0.09722 | 0.44172
0.21 | 0.11178 | 0.55315
0.22 | 0.12838 | 0.6814
0.23 | 0.14729 | 0.8438
0.24 | 0.16799 | 1.0431
0.25 | 0.19204 | 1.2821
0.26 | 0.21783 | 1.5624
0.27 | 0.24782 | 1.9063
0.28 | 0.28209 | 2.3073
0.29 | 0.31937 | 2.7988
0.3 | 0.36167 | 3.3864
0.31 | 0.40877 | 4.0812
0.32 | 0.4608 | 4.9074
0.33 | 0.51947 | 5.839
0.34 | 0.567 | 7.029
0.35 | 0.6403 | 8.417
0.36 | 0.7208 | 10.076
0.37 | 0.8104 | 12.079
0.38 | 0.916 | 14.444
0.39 | 1.0341 | 17.295
0.4 | 1.1598 | 20.679
0.41 | 1.3118 | 24.732
0.42 | 1.487 | 29.573
0.43 | 1.6874 | 35.457
0.44 | 1.9074 | 42.477
0.45 | 2.1783 | 50.876
0.46 | 2.4932 | 60.76
0.47 | 2.8486 | 72.79
0.48 | 3.3007 | 87.24
0.49 | 3.8106 | 104.11
0.5 | 4.4365 | 124.93