## Diode Characteristic (uA-mm)
VGS (V) | VDS = 0.000 V | VDS = 0.500 V
-1.25 | -11.928 | -27.354
-1.24 | -11.522 | -26.536
-1.23 | -11.156 | -25.631
-1.22 | -10.794 | -24.907
-1.21 | -10.39 | -24.062
-1.2 | -9.998 | -23.534
-1.19 | -9.657 | -22.748
-1.18 | -9.339 | -21.985
-1.17 | -9.018 | -21.253
-1.16 | -8.675 | -20.688
-1.15 | -8.347 | -20.066
-1.14 | -8.072 | -19.468
-1.13 | -7.75 | -18.814
-1.12 | -7.508 | -18.258
-1.11 | -7.216 | -17.652
-1.1 | -6.916 | -17.085
-1.09 | -6.67 | -16.461
-1.08 | -6.42 | -15.99
-1.07 | -6.158 | -15.517
-1.06 | -5.928 | -15.003
-1.05 | -5.676 | -14.479
-1.04 | -5.466 | -13.984
-1.03 | -5.255 | -13.536
-1.02 | -5.05 | -13.148
-1.01 | -4.8504 | -12.658
-1 | -4.6595 | -12.247
-0.99 | -4.4598 | -11.892
-0.98 | -4.3 | -11.453
-0.97 | -4.1214 | -11.071
-0.96 | -3.9465 | -10.738
-0.95 | -3.7772 | -10.389
-0.94 | -3.6271 | -10.044
-0.93 | -3.4862 | -9.671
-0.92 | -3.3185 | -9.35
-0.91 | -3.1712 | -9.02
-0.9 | -3.0489 | -8.711
-0.89 | -2.9128 | -8.401
-0.88 | -2.7938 | -8.086
-0.87 | -2.677 | -7.785
-0.86 | -2.5611 | -7.529
-0.85 | -2.4338 | -7.261
-0.84 | -2.339 | -7.032
-0.83 | -2.216 | -6.722
-0.82 | -2.1296 | -6.45
-0.81 | -2.0238 | -6.252
-0.8 | -1.9261 | -6.062
-0.79 | -1.8355 | -5.804
-0.78 | -1.7546 | -5.599
-0.77 | -1.6623 | -5.402
-0.76 | -1.5886 | -5.207
-0.75 | -1.5096 | -5.0187
-0.74 | -1.4465 | -4.8489
-0.73 | -1.3817 | -4.6572
-0.72 | -1.3067 | -4.4587
-0.71 | -1.2455 | -4.2969
-0.7 | -1.1767 | -4.111
-0.69 | -1.1219 | -3.9578
-0.68 | -1.0681 | -3.811
-0.67 | -1.0117 | -3.6527
-0.66 | -0.9569 | -3.5201
-0.65 | -0.9129 | -3.3936
-0.64 | -0.8608 | -3.2673
-0.63 | -0.8185 | -3.1293
-0.62 | -0.7705 | -3.0008
-0.61 | -0.7339 | -2.8827
-0.6 | -0.6953 | -2.7549
-0.59 | -0.6525 | -2.6578
-0.58 | -0.6195 | -2.5371
-0.57 | -0.5854 | -2.4248
-0.56 | -0.5519 | -2.3391
-0.55 | -0.5209 | -2.2343
-0.54 | -0.48908 | -2.1413
-0.53 | -0.46116 | -2.0484
-0.52 | -0.43409 | -1.9675
-0.51 | -0.40684 | -1.8838
-0.5 | -0.38581 | -1.8029
-0.49 | -0.36265 | -1.7178
-0.48 | -0.3397 | -1.6488
-0.47 | -0.32018 | -1.5848
-0.46 | -0.3001 | -1.5146
-0.45 | -0.28233 | -1.4492
-0.44 | -0.26398 | -1.3772
-0.43 | -0.24636 | -1.3227
-0.42 | -0.23077 | -1.255
-0.41 | -0.21414 | -1.2044
-0.4 | -0.19972 | -1.1497
-0.39 | -0.1862 | -1.0976
-0.38 | -0.17346 | -1.0458
-0.37 | -0.16281 | -0.9952
-0.36 | -0.15154 | -0.9458
-0.35 | -0.14043 | -0.9035
-0.34 | -0.12926 | -0.8617
-0.33 | -0.12116 | -0.8226
-0.32 | -0.11227 | -0.7793
-0.31 | -0.10433 | -0.7467
-0.3 | -0.09636 | -0.7075
-0.29 | -0.08923 | -0.677
-0.28 | -0.08177 | -0.6405
-0.27 | -0.07558 | -0.6128
-0.26 | -0.06982 | -0.5779
-0.25 | -0.06474 | -0.5439
-0.24 | -0.05899 | -0.5181
-0.23 | -0.05375 | -0.49453
-0.22 | -0.049905 | -0.46441
-0.21 | -0.04505 | -0.43881
-0.2 | -0.040964 | -0.41056
-0.19 | -0.037377 | -0.38796
-0.18 | -0.034306 | -0.36401
-0.17 | -0.0313 | -0.33602
-0.16 | -0.028001 | -0.31513
-0.15 | -0.025075 | -0.29051
-0.14 | -0.022602 | -0.26954
-0.13 | -0.020365 | -0.24842
-0.12 | -0.018051 | -0.2288
-0.11 | -0.016067 | -0.21073
-0.1 | -0.014238 | -0.19506
-0.09 | -0.012439 | -0.1774
-0.08 | -0.010749 | -0.16393
-0.07 | -0.00933 | -0.14883
-0.06 | -0.007931 | -0.1339
-0.05 | -0.006575 | -0.12118
-0.04 | -0.005196 | -0.10966
-0.03 | -0.0038789 | -0.09965
-0.02 | -0.002639 | -0.08869
-0.01 | -0.0013292 | -0.07975
0 | 6e-06 | -0.06865
0.01 | 0.0013264 | -0.06103
0.02 | 0.0027754 | -0.05338
0.03 | 0.0043592 | -0.04631
0.04 | 0.005919 | -0.0386
0.05 | 0.007787 | -0.03139
0.06 | 0.010031 | -0.02388
0.07 | 0.012511 | -0.016255
0.08 | 0.015296 | -0.007899
0.09 | 0.018306 | 0.0024285
0.1 | 0.022098 | 0.013676
0.11 | 0.025987 | 0.027346
0.12 | 0.030855 | 0.043973
0.13 | 0.036212 | 0.06368
0.14 | 0.04246 | 0.08934
0.15 | 0.049487 | 0.11997
0.16 | 0.05692 | 0.15976
0.17 | 0.06613 | 0.20817
0.18 | 0.07698 | 0.26765
0.19 | 0.0885 | 0.34011
0.2 | 0.1023 | 0.42879
0.21 | 0.1189 | 0.54159
0.22 | 0.13638 | 0.6677
0.23 | 0.15604 | 0.8293
0.24 | 0.17807 | 1.0252
0.25 | 0.20415 | 1.264
0.26 | 0.23294 | 1.5473
0.27 | 0.264 | 1.8867
0.28 | 0.29846 | 2.2972
0.29 | 0.33926 | 2.7885
0.3 | 0.38436 | 3.3684
0.31 | 0.43268 | 4.0676
0.32 | 0.48866 | 4.9034
0.33 | 0.55123 | 5.839
0.34 | 0.6006 | 7.034
0.35 | 0.6754 | 8.44
0.36 | 0.7627 | 10.127
0.37 | 0.8623 | 12.158
0.38 | 0.9689 | 14.583
0.39 | 1.0941 | 17.473
0.4 | 1.2349 | 20.861
0.41 | 1.3879 | 25.017
0.42 | 1.5755 | 30.01
0.43 | 1.7813 | 36.032
0.44 | 2.0212 | 43.094
0.45 | 2.308 | 51.649
0.46 | 2.6389 | 61.81
0.47 | 3.0351 | 74.05
0.48 | 3.4781 | 88.74
0.49 | 4.0395 | 106.25
0.5 | 4.6918 | 127.37