## Diode Characteristic (uA-mm)
VGS (V) | VDS = 0.000 V | VDS = 0.500 V
-1.25 | -10.513 | -23.714
-1.24 | -10.148 | -23.038
-1.23 | -9.857 | -22.398
-1.22 | -9.561 | -21.71
-1.21 | -9.201 | -21.065
-1.2 | -8.911 | -20.458
-1.19 | -8.604 | -19.852
-1.18 | -8.339 | -19.335
-1.17 | -8.021 | -18.734
-1.16 | -7.745 | -18.186
-1.15 | -7.461 | -17.686
-1.14 | -7.201 | -17.109
-1.13 | -6.928 | -16.504
-1.12 | -6.698 | -16.05
-1.11 | -6.427 | -15.608
-1.1 | -6.189 | -15.066
-1.09 | -5.98 | -14.673
-1.08 | -5.738 | -14.167
-1.07 | -5.554 | -13.717
-1.06 | -5.337 | -13.272
-1.05 | -5.159 | -12.846
-1.04 | -4.9407 | -12.436
-1.03 | -4.7665 | -12.054
-1.02 | -4.588 | -11.629
-1.01 | -4.3939 | -11.257
-1 | -4.221 | -10.932
-0.99 | -4.0646 | -10.54
-0.98 | -3.8986 | -10.245
-0.97 | -3.7435 | -9.934
-0.96 | -3.607 | -9.598
-0.95 | -3.4404 | -9.276
-0.94 | -3.2912 | -8.993
-0.93 | -3.1768 | -8.664
-0.92 | -3.04 | -8.374
-0.91 | -2.9105 | -8.083
-0.9 | -2.7858 | -7.823
-0.89 | -2.6741 | -7.535
-0.88 | -2.5653 | -7.277
-0.87 | -2.4407 | -7.066
-0.86 | -2.3465 | -6.788
-0.85 | -2.2378 | -6.571
-0.84 | -2.1511 | -6.373
-0.83 | -2.0503 | -6.117
-0.82 | -1.956 | -5.859
-0.81 | -1.8643 | -5.662
-0.8 | -1.7908 | -5.452
-0.79 | -1.7088 | -5.266
-0.78 | -1.6327 | -5.09
-0.77 | -1.5492 | -4.9316
-0.76 | -1.4835 | -4.7352
-0.75 | -1.4166 | -4.5677
-0.74 | -1.3433 | -4.3914
-0.73 | -1.2807 | -4.2343
-0.72 | -1.2194 | -4.0798
-0.71 | -1.1551 | -3.9311
-0.7 | -1.1047 | -3.7876
-0.69 | -1.0494 | -3.633
-0.68 | -0.9997 | -3.4871
-0.67 | -0.9476 | -3.3777
-0.66 | -0.9052 | -3.2564
-0.65 | -0.8514 | -3.1299
-0.64 | -0.8119 | -2.9947
-0.63 | -0.7694 | -2.8933
-0.62 | -0.7271 | -2.7541
-0.61 | -0.689 | -2.6649
-0.6 | -0.6537 | -2.5542
-0.59 | -0.6153 | -2.4546
-0.58 | -0.5868 | -2.3643
-0.57 | -0.5593 | -2.2658
-0.56 | -0.5236 | -2.1815
-0.55 | -0.4935 | -2.0974
-0.54 | -0.46079 | -2.0038
-0.53 | -0.43774 | -1.9093
-0.52 | -0.41464 | -1.837
-0.51 | -0.39174 | -1.7636
-0.5 | -0.36801 | -1.6948
-0.49 | -0.3459 | -1.6279
-0.48 | -0.32513 | -1.5522
-0.47 | -0.30533 | -1.4802
-0.46 | -0.28783 | -1.4262
-0.45 | -0.26892 | -1.3665
-0.44 | -0.25463 | -1.3154
-0.43 | -0.23959 | -1.2472
-0.42 | -0.22377 | -1.2015
-0.41 | -0.20987 | -1.142
-0.4 | -0.19524 | -1.0867
-0.39 | -0.18058 | -1.0398
-0.38 | -0.16965 | -1.0006
-0.37 | -0.15777 | -0.9509
-0.36 | -0.14643 | -0.9201
-0.35 | -0.13673 | -0.8677
-0.34 | -0.12717 | -0.8276
-0.33 | -0.11675 | -0.7938
-0.32 | -0.10938 | -0.7587
-0.31 | -0.10038 | -0.7194
-0.3 | -0.09403 | -0.6901
-0.29 | -0.08582 | -0.6509
-0.28 | -0.07953 | -0.6184
-0.27 | -0.07341 | -0.5957
-0.26 | -0.06749 | -0.5609
-0.25 | -0.06222 | -0.5246
-0.24 | -0.0569 | -0.50473
-0.23 | -0.05212 | -0.47557
-0.22 | -0.047678 | -0.44723
-0.21 | -0.043936 | -0.42396
-0.2 | -0.040076 | -0.3995
-0.19 | -0.036197 | -0.37026
-0.18 | -0.033086 | -0.34844
-0.17 | -0.02994 | -0.3279
-0.16 | -0.027014 | -0.30284
-0.15 | -0.024503 | -0.28362
-0.14 | -0.021968 | -0.25949
-0.13 | -0.01974 | -0.242
-0.12 | -0.01752 | -0.22283
-0.11 | -0.015533 | -0.20429
-0.1 | -0.013781 | -0.18364
-0.09 | -0.012063 | -0.16895
-0.08 | -0.010489 | -0.15599
-0.07 | -0.009035 | -0.14185
-0.06 | -0.007653 | -0.12639
-0.05 | -0.006308 | -0.11519
-0.04 | -0.005027 | -0.10271
-0.03 | -0.0037905 | -0.0945
-0.02 | -0.0025612 | -0.08361
-0.01 | -0.001302 | -0.07337
0 | 5e-07 | -0.06566
0.01 | 0.0013024 | -0.05769
0.02 | 0.0027366 | -0.049565
0.03 | 0.0042342 | -0.042414
0.04 | 0.005777 | -0.035362
0.05 | 0.00769 | -0.028305
0.06 | 0.009742 | -0.021313
0.07 | 0.012153 | -0.014391
0.08 | 0.014901 | -0.005554
0.09 | 0.018043 | 0.0039702
0.1 | 0.021515 | 0.015392
0.11 | 0.025479 | 0.02881
0.12 | 0.030014 | 0.04562
0.13 | 0.035443 | 0.06577
0.14 | 0.041354 | 0.09089
0.15 | 0.048147 | 0.12311
0.16 | 0.056078 | 0.16274
0.17 | 0.06305 | 0.21096
0.18 | 0.07343 | 0.27096
0.19 | 0.08534 | 0.34454
0.2 | 0.09829 | 0.43522
0.21 | 0.11366 | 0.54584
0.22 | 0.13027 | 0.6697
0.23 | 0.15017 | 0.8335
0.24 | 0.1713 | 1.0269
0.25 | 0.19531 | 1.2622
0.26 | 0.2223 | 1.5458
0.27 | 0.25213 | 1.8828
0.28 | 0.28724 | 2.2933
0.29 | 0.32591 | 2.7715
0.3 | 0.3691 | 3.352
0.31 | 0.41861 | 4.0415
0.32 | 0.4712 | 4.8525
0.33 | 0.53204 | 5.799
0.34 | 0.5799 | 6.961
0.35 | 0.6552 | 8.357
0.36 | 0.74 | 10.003
0.37 | 0.8359 | 12.013
0.38 | 0.943 | 14.375
0.39 | 1.059 | 17.183
0.4 | 1.1952 | 20.591
0.41 | 1.3486 | 24.615
0.42 | 1.5244 | 29.588
0.43 | 1.7313 | 35.346
0.44 | 1.9667 | 42.349
0.45 | 2.2346 | 50.707
0.46 | 2.5575 | 60.68
0.47 | 2.9304 | 72.69
0.48 | 3.3751 | 87.08
0.49 | 3.8996 | 104.44
0.5 | 4.5411 | 124.97