## Diode Characteristic (uA-mm)
VGS (V) | VDS = 0.000 V | VDS = 0.500 V
-1.25 | -9.03 | -18.576
-1.24 | -8.737 | -18.008
-1.23 | -8.503 | -17.568
-1.22 | -8.247 | -17.001
-1.21 | -7.986 | -16.539
-1.2 | -7.698 | -16.168
-1.19 | -7.502 | -15.663
-1.18 | -7.258 | -15.175
-1.17 | -7.028 | -14.8
-1.16 | -6.765 | -14.406
-1.15 | -6.539 | -14.01
-1.14 | -6.292 | -13.557
-1.13 | -6.1 | -13.243
-1.12 | -5.904 | -12.819
-1.11 | -5.695 | -12.471
-1.1 | -5.535 | -12.121
-1.09 | -5.313 | -11.788
-1.08 | -5.137 | -11.362
-1.07 | -4.9366 | -11.068
-1.06 | -4.752 | -10.682
-1.05 | -4.5868 | -10.409
-1.04 | -4.4256 | -10.091
-1.03 | -4.2695 | -9.754
-1.02 | -4.1068 | -9.489
-1.01 | -3.9361 | -9.232
-1 | -3.8032 | -8.922
-0.99 | -3.6512 | -8.622
-0.98 | -3.5078 | -8.356
-0.97 | -3.3893 | -8.124
-0.96 | -3.2491 | -7.892
-0.95 | -3.1298 | -7.603
-0.94 | -3.0024 | -7.404
-0.93 | -2.8823 | -7.131
-0.92 | -2.7663 | -6.93
-0.91 | -2.6581 | -6.69
-0.9 | -2.5436 | -6.494
-0.89 | -2.4361 | -6.265
-0.88 | -2.3502 | -6.076
-0.87 | -2.2658 | -5.884
-0.86 | -2.1652 | -5.689
-0.85 | -2.0748 | -5.488
-0.84 | -1.9947 | -5.304
-0.83 | -1.9009 | -5.134
-0.82 | -1.8324 | -4.9845
-0.81 | -1.7481 | -4.795
-0.8 | -1.6637 | -4.6276
-0.79 | -1.6031 | -4.458
-0.78 | -1.5288 | -4.3197
-0.77 | -1.4604 | -4.1729
-0.76 | -1.398 | -4.0386
-0.75 | -1.3412 | -3.9035
-0.74 | -1.2765 | -3.7558
-0.73 | -1.2163 | -3.6458
-0.72 | -1.1618 | -3.4981
-0.71 | -1.1126 | -3.3653
-0.7 | -1.0637 | -3.2407
-0.69 | -1.0076 | -3.1267
-0.68 | -0.957 | -3.0223
-0.67 | -0.9146 | -2.9172
-0.66 | -0.869 | -2.8022
-0.65 | -0.8208 | -2.6842
-0.64 | -0.7816 | -2.5825
-0.63 | -0.7389 | -2.5029
-0.62 | -0.7031 | -2.3989
-0.61 | -0.6713 | -2.3051
-0.6 | -0.633 | -2.2284
-0.59 | -0.6069 | -2.1484
-0.58 | -0.5698 | -2.0677
-0.57 | -0.5419 | -1.9917
-0.56 | -0.5095 | -1.9069
-0.55 | -0.48673 | -1.836
-0.54 | -0.45644 | -1.7666
-0.53 | -0.43358 | -1.7046
-0.52 | -0.40698 | -1.6386
-0.51 | -0.38384 | -1.56
-0.5 | -0.36152 | -1.5018
-0.49 | -0.33903 | -1.4387
-0.48 | -0.32097 | -1.3777
-0.47 | -0.30068 | -1.3216
-0.46 | -0.28285 | -1.2701
-0.45 | -0.26567 | -1.2205
-0.44 | -0.25037 | -1.1682
-0.43 | -0.23489 | -1.1255
-0.42 | -0.21994 | -1.0768
-0.41 | -0.20712 | -1.0226
-0.4 | -0.19333 | -0.9825
-0.39 | -0.18047 | -0.9337
-0.38 | -0.16987 | -0.9003
-0.37 | -0.15758 | -0.8586
-0.36 | -0.14752 | -0.8204
-0.35 | -0.13603 | -0.7841
-0.34 | -0.12668 | -0.7488
-0.33 | -0.11786 | -0.721
-0.32 | -0.10975 | -0.6889
-0.31 | -0.10196 | -0.6524
-0.3 | -0.09439 | -0.6235
-0.29 | -0.08773 | -0.5956
-0.28 | -0.08066 | -0.5645
-0.27 | -0.07416 | -0.5344
-0.26 | -0.06869 | -0.5094
-0.25 | -0.06305 | -0.48493
-0.24 | -0.05815 | -0.45784
-0.23 | -0.05345 | -0.43042
-0.22 | -0.049073 | -0.40475
-0.21 | -0.044933 | -0.38476
-0.2 | -0.040956 | -0.35881
-0.19 | -0.037429 | -0.336
-0.18 | -0.034001 | -0.31392
-0.17 | -0.03096 | -0.29183
-0.16 | -0.027874 | -0.26996
-0.15 | -0.025176 | -0.25005
-0.14 | -0.022694 | -0.23132
-0.13 | -0.020283 | -0.21463
-0.12 | -0.018358 | -0.19595
-0.11 | -0.016163 | -0.18042
-0.1 | -0.014262 | -0.1655
-0.09 | -0.012448 | -0.1512
-0.08 | -0.01093 | -0.13566
-0.07 | -0.009377 | -0.12325
-0.06 | -0.007964 | -0.11172
-0.05 | -0.006574 | -0.09987
-0.04 | -0.005353 | -0.09033
-0.03 | -0.0039673 | -0.08154
-0.02 | -0.0026569 | -0.07325
-0.01 | -0.0013843 | -0.06544
0 | -3.1e-05 | -0.05574
0.01 | 0.0013387 | -0.048908
0.02 | 0.00275 | -0.042727
0.03 | 0.0043506 | -0.036077
0.04 | 0.005928 | -0.030329
0.05 | 0.007777 | -0.023732
0.06 | 0.009848 | -0.016982
0.07 | 0.012355 | -0.009673
0.08 | 0.015019 | -0.0015613
0.09 | 0.018006 | 0.007447
0.1 | 0.021377 | 0.0184
0.11 | 0.025541 | 0.031719
0.12 | 0.030117 | 0.048678
0.13 | 0.035166 | 0.06824
0.14 | 0.041084 | 0.09362
0.15 | 0.048095 | 0.12516
0.16 | 0.055587 | 0.16518
0.17 | 0.06183 | 0.21331
0.18 | 0.07176 | 0.27352
0.19 | 0.08258 | 0.34599
0.2 | 0.09552 | 0.43624
0.21 | 0.11003 | 0.54655
0.22 | 0.12583 | 0.671
0.23 | 0.14384 | 0.8326
0.24 | 0.1643 | 1.023
0.25 | 0.18829 | 1.2556
0.26 | 0.21477 | 1.5351
0.27 | 0.24389 | 1.8704
0.28 | 0.27553 | 2.2691
0.29 | 0.31108 | 2.7386
0.3 | 0.35311 | 3.3162
0.31 | 0.39871 | 3.9877
0.32 | 0.44929 | 4.7854
0.33 | 0.50692 | 5.743
0.34 | 0.56882 | 6.877
0.35 | 0.6198 | 8.245
0.36 | 0.7003 | 9.883
0.37 | 0.7862 | 11.856
0.38 | 0.8916 | 14.164
0.39 | 1.0029 | 16.921
0.4 | 1.1323 | 20.254
0.41 | 1.2769 | 24.231
0.42 | 1.4498 | 29.086
0.43 | 1.6438 | 34.767
0.44 | 1.8678 | 41.633
0.45 | 2.1316 | 49.881
0.46 | 2.4429 | 59.6
0.47 | 2.7977 | 71.49
0.48 | 3.2311 | 85.56
0.49 | 3.7466 | 102.42
0.5 | 4.3577 | 122.53