## Diode Characteristic (uA-mm)
VGS (V) | VDS = 0.000 V | VDS = 0.500 V
-1.25 | -7.263 | -13.368
-1.24 | -7.079 | -13.062
-1.23 | -6.876 | -12.679
-1.22 | -6.653 | -12.378
-1.21 | -6.468 | -12.089
-1.2 | -6.294 | -11.843
-1.19 | -6.084 | -11.506
-1.18 | -5.918 | -11.193
-1.17 | -5.692 | -10.917
-1.16 | -5.532 | -10.681
-1.15 | -5.361 | -10.374
-1.14 | -5.184 | -10.084
-1.13 | -5.022 | -9.834
-1.12 | -4.8483 | -9.527
-1.11 | -4.6747 | -9.293
-1.1 | -4.5248 | -9.02
-1.09 | -4.3663 | -8.821
-1.08 | -4.234 | -8.583
-1.07 | -4.0695 | -8.329
-1.06 | -3.9345 | -8.092
-1.05 | -3.7979 | -7.912
-1.04 | -3.6485 | -7.682
-1.03 | -3.5495 | -7.443
-1.02 | -3.4142 | -7.244
-1.01 | -3.2799 | -7.021
-1 | -3.1608 | -6.839
-0.99 | -3.0489 | -6.637
-0.98 | -2.9354 | -6.457
-0.97 | -2.827 | -6.261
-0.96 | -2.721 | -6.066
-0.95 | -2.6226 | -5.935
-0.94 | -2.5253 | -5.731
-0.93 | -2.4358 | -5.586
-0.92 | -2.3383 | -5.41
-0.91 | -2.2481 | -5.246
-0.9 | -2.1576 | -5.057
-0.89 | -2.0694 | -4.9565
-0.88 | -1.9896 | -4.7842
-0.87 | -1.9098 | -4.6476
-0.86 | -1.8254 | -4.5161
-0.85 | -1.7578 | -4.3747
-0.84 | -1.6861 | -4.2367
-0.83 | -1.6141 | -4.1345
-0.82 | -1.5537 | -3.9958
-0.81 | -1.4907 | -3.8676
-0.8 | -1.4244 | -3.7426
-0.79 | -1.3635 | -3.6373
-0.78 | -1.307 | -3.4936
-0.77 | -1.2519 | -3.3852
-0.76 | -1.1951 | -3.2807
-0.75 | -1.1397 | -3.169
-0.74 | -1.0884 | -3.0573
-0.73 | -1.0414 | -2.9632
-0.72 | -0.9927 | -2.8643
-0.71 | -0.9461 | -2.7634
-0.7 | -0.9034 | -2.6766
-0.69 | -0.8592 | -2.602
-0.68 | -0.8254 | -2.515
-0.67 | -0.7805 | -2.4272
-0.66 | -0.7468 | -2.3524
-0.65 | -0.7074 | -2.2594
-0.64 | -0.6749 | -2.1859
-0.63 | -0.6383 | -2.1133
-0.62 | -0.6072 | -2.0339
-0.61 | -0.5729 | -1.9613
-0.6 | -0.5469 | -1.8838
-0.59 | -0.5179 | -1.812
-0.58 | -0.49217 | -1.7534
-0.57 | -0.46747 | -1.6881
-0.56 | -0.44366 | -1.6376
-0.55 | -0.42059 | -1.568
-0.54 | -0.39665 | -1.5086
-0.53 | -0.37414 | -1.4449
-0.52 | -0.355 | -1.3902
-0.51 | -0.33547 | -1.3447
-0.5 | -0.31676 | -1.2955
-0.49 | -0.29881 | -1.2381
-0.48 | -0.28145 | -1.1942
-0.47 | -0.26511 | -1.1539
-0.46 | -0.25036 | -1.1104
-0.45 | -0.2353 | -1.0687
-0.44 | -0.22166 | -1.0259
-0.43 | -0.20614 | -0.9792
-0.42 | -0.19453 | -0.9455
-0.41 | -0.18238 | -0.9135
-0.4 | -0.16914 | -0.8763
-0.39 | -0.15894 | -0.8397
-0.38 | -0.14841 | -0.7972
-0.37 | -0.13869 | -0.769
-0.36 | -0.13059 | -0.7333
-0.35 | -0.12128 | -0.7046
-0.34 | -0.1133 | -0.6703
-0.33 | -0.10441 | -0.6394
-0.32 | -0.09727 | -0.6103
-0.31 | -0.09012 | -0.5829
-0.3 | -0.08351 | -0.558
-0.29 | -0.07686 | -0.5265
-0.28 | -0.07164 | -0.50264
-0.27 | -0.0661 | -0.47485
-0.26 | -0.06099 | -0.44959
-0.25 | -0.05596 | -0.42619
-0.24 | -0.05167 | -0.40119
-0.23 | -0.047543 | -0.37409
-0.22 | -0.043344 | -0.35263
-0.21 | -0.039735 | -0.32854
-0.2 | -0.036194 | -0.30798
-0.19 | -0.032926 | -0.28561
-0.18 | -0.029849 | -0.26225
-0.17 | -0.027256 | -0.24372
-0.16 | -0.024509 | -0.22564
-0.15 | -0.021994 | -0.20816
-0.14 | -0.019713 | -0.19134
-0.13 | -0.017767 | -0.17386
-0.12 | -0.015814 | -0.16052
-0.11 | -0.014143 | -0.14459
-0.1 | -0.012509 | -0.13091
-0.09 | -0.010887 | -0.11924
-0.08 | -0.009446 | -0.10778
-0.07 | -0.008195 | -0.09835
-0.06 | -0.006894 | -0.08776
-0.05 | -0.00563 | -0.07925
-0.04 | -0.0044628 | -0.07038
-0.03 | -0.0033367 | -0.06314
-0.02 | -0.0022618 | -0.05677
-0.01 | -0.0011455 | -0.05047
0 | 1.16e-05 | -0.042846
0.01 | 0.001126 | -0.036909
0.02 | 0.0023738 | -0.03219
0.03 | 0.0036505 | -0.027151
0.04 | 0.0050997 | -0.022225
0.05 | 0.006493 | -0.01708
0.06 | 0.00816 | -0.011187
0.07 | 0.010188 | -0.005172
0.08 | 0.012293 | 0.0017324
0.09 | 0.014914 | 0.010077
0.1 | 0.017718 | 0.020239
0.11 | 0.020819 | 0.032614
0.12 | 0.024593 | 0.048239
0.13 | 0.028851 | 0.06709
0.14 | 0.033531 | 0.09098
0.15 | 0.038961 | 0.121
0.16 | 0.045271 | 0.15857
0.17 | 0.052128 | 0.20464
0.18 | 0.05828 | 0.26101
0.19 | 0.06725 | 0.33132
0.2 | 0.07765 | 0.41556
0.21 | 0.08944 | 0.52133
0.22 | 0.10296 | 0.6403
0.23 | 0.1176 | 0.7922
0.24 | 0.13398 | 0.9755
0.25 | 0.1531 | 1.1936
0.26 | 0.17448 | 1.4596
0.27 | 0.19891 | 1.7714
0.28 | 0.22556 | 2.1503
0.29 | 0.25588 | 2.6008
0.3 | 0.29122 | 3.1403
0.31 | 0.32942 | 3.7898
0.32 | 0.37194 | 4.5571
0.33 | 0.42124 | 5.4733
0.34 | 0.4755 | 6.503
0.35 | 0.53513 | 7.836
0.36 | 0.582 | 9.375
0.37 | 0.6623 | 11.206
0.38 | 0.7483 | 13.424
0.39 | 0.8492 | 16.058
0.4 | 0.9621 | 19.217
0.41 | 1.0914 | 22.995
0.42 | 1.2428 | 27.56
0.43 | 1.4179 | 33.021
0.44 | 1.6161 | 39.446
0.45 | 1.8541 | 47.334
0.46 | 2.1397 | 56.792
0.47 | 2.472 | 67.7
0.48 | 2.856 | 81.32
0.49 | 3.3285 | 97.23
0.5 | 3.894 | 116.29