## Diode Characteristic (uA-mm)
VGS (V) | VDS = 0.000 V | VDS = 0.500 V
-1.25 | -8.845 | -17.21
-1.24 | -8.601 | -16.714
-1.23 | -8.299 | -16.276
-1.22 | -8.11 | -15.886
-1.21 | -7.846 | -15.379
-1.2 | -7.586 | -15.036
-1.19 | -7.347 | -14.605
-1.18 | -7.104 | -14.232
-1.17 | -6.868 | -13.861
-1.16 | -6.655 | -13.463
-1.15 | -6.429 | -13.132
-1.14 | -6.211 | -12.729
-1.13 | -5.996 | -12.369
-1.12 | -5.818 | -12.07
-1.11 | -5.61 | -11.735
-1.1 | -5.406 | -11.356
-1.09 | -5.211 | -11.077
-1.08 | -5.047 | -10.731
-1.07 | -4.8742 | -10.431
-1.06 | -4.7364 | -10.066
-1.05 | -4.5394 | -9.866
-1.04 | -4.3885 | -9.474
-1.03 | -4.2088 | -9.25
-1.02 | -4.0441 | -8.961
-1.01 | -3.9141 | -8.729
-1 | -3.7569 | -8.519
-0.99 | -3.6121 | -8.22
-0.98 | -3.487 | -7.974
-0.97 | -3.3581 | -7.741
-0.96 | -3.2286 | -7.512
-0.95 | -3.105 | -7.249
-0.94 | -2.966 | -7.039
-0.93 | -2.8687 | -6.808
-0.92 | -2.76 | -6.587
-0.91 | -2.6684 | -6.43
-0.9 | -2.5593 | -6.228
-0.89 | -2.441 | -6.03
-0.88 | -2.3489 | -5.802
-0.87 | -2.2479 | -5.596
-0.86 | -2.1449 | -5.456
-0.85 | -2.0742 | -5.237
-0.84 | -1.9922 | -5.109
-0.83 | -1.889 | -4.9611
-0.82 | -1.8163 | -4.7885
-0.81 | -1.7475 | -4.6249
-0.8 | -1.6645 | -4.4878
-0.79 | -1.5899 | -4.3454
-0.78 | -1.5261 | -4.1976
-0.77 | -1.4634 | -4.0413
-0.76 | -1.3909 | -3.9112
-0.75 | -1.3295 | -3.7917
-0.74 | -1.2712 | -3.6688
-0.73 | -1.2139 | -3.5266
-0.72 | -1.169 | -3.4123
-0.71 | -1.1104 | -3.2646
-0.7 | -1.0573 | -3.1668
-0.69 | -1.0111 | -3.0616
-0.68 | -0.9577 | -2.9633
-0.67 | -0.9145 | -2.8621
-0.66 | -0.8674 | -2.7606
-0.65 | -0.8253 | -2.6657
-0.64 | -0.7858 | -2.557
-0.63 | -0.747 | -2.4724
-0.62 | -0.7141 | -2.3835
-0.61 | -0.6762 | -2.2844
-0.6 | -0.6411 | -2.2098
-0.59 | -0.6072 | -2.1252
-0.58 | -0.5766 | -2.0454
-0.57 | -0.5441 | -1.9652
-0.56 | -0.515 | -1.8898
-0.55 | -0.48971 | -1.8197
-0.54 | -0.45841 | -1.7468
-0.53 | -0.43492 | -1.6861
-0.52 | -0.41196 | -1.6266
-0.51 | -0.38905 | -1.5505
-0.5 | -0.36684 | -1.4953
-0.49 | -0.34209 | -1.4402
-0.48 | -0.32428 | -1.3835
-0.47 | -0.30567 | -1.3307
-0.46 | -0.2861 | -1.2759
-0.45 | -0.26867 | -1.2312
-0.44 | -0.25361 | -1.181
-0.43 | -0.23799 | -1.1263
-0.42 | -0.22135 | -1.0767
-0.41 | -0.2071 | -1.0399
-0.4 | -0.1931 | -0.9949
-0.39 | -0.17972 | -0.9502
-0.38 | -0.16758 | -0.9143
-0.37 | -0.15713 | -0.8751
-0.36 | -0.1466 | -0.8364
-0.35 | -0.13642 | -0.8017
-0.34 | -0.12688 | -0.7628
-0.33 | -0.11743 | -0.7282
-0.32 | -0.10917 | -0.6975
-0.31 | -0.10208 | -0.6636
-0.3 | -0.09391 | -0.6305
-0.29 | -0.08689 | -0.5994
-0.28 | -0.08058 | -0.5722
-0.27 | -0.07358 | -0.5428
-0.26 | -0.06791 | -0.5138
-0.25 | -0.06285 | -0.49027
-0.24 | -0.05737 | -0.46857
-0.23 | -0.05283 | -0.43712
-0.22 | -0.04845 | -0.41146
-0.21 | -0.044341 | -0.38499
-0.2 | -0.040618 | -0.36138
-0.19 | -0.036726 | -0.3365
-0.18 | -0.033677 | -0.31094
-0.17 | -0.030241 | -0.28778
-0.16 | -0.027429 | -0.27039
-0.15 | -0.024635 | -0.2495
-0.14 | -0.022129 | -0.22982
-0.13 | -0.01976 | -0.20949
-0.12 | -0.017769 | -0.19244
-0.11 | -0.015641 | -0.17526
-0.1 | -0.013813 | -0.15891
-0.09 | -0.012159 | -0.14359
-0.08 | -0.010628 | -0.13156
-0.07 | -0.009137 | -0.11841
-0.06 | -0.00766 | -0.10788
-0.05 | -0.0063 | -0.09672
-0.04 | -0.005095 | -0.08607
-0.03 | -0.0037537 | -0.07748
-0.02 | -0.0025354 | -0.06881
-0.01 | -0.0013153 | -0.06044
0 | -3.36e-05 | -0.05214
0.01 | 0.0012728 | -0.045648
0.02 | 0.0026253 | -0.039572
0.03 | 0.0041452 | -0.033549
0.04 | 0.0056774 | -0.027938
0.05 | 0.007165 | -0.021927
0.06 | 0.009278 | -0.015509
0.07 | 0.011469 | -0.008679
0.08 | 0.013981 | -0.0008197
0.09 | 0.016752 | 0.007852
0.1 | 0.020175 | 0.018366
0.11 | 0.023813 | 0.031407
0.12 | 0.028037 | 0.047728
0.13 | 0.032828 | 0.06706
0.14 | 0.038378 | 0.09175
0.15 | 0.044782 | 0.1224
0.16 | 0.051802 | 0.16159
0.17 | 0.05775 | 0.20808
0.18 | 0.06725 | 0.26774
0.19 | 0.07775 | 0.34014
0.2 | 0.08907 | 0.42694
0.21 | 0.10315 | 0.53574
0.22 | 0.11834 | 0.6568
0.23 | 0.13527 | 0.8157
0.24 | 0.15477 | 1.0049
0.25 | 0.1761 | 1.236
0.26 | 0.20103 | 1.5063
0.27 | 0.22805 | 1.8408
0.28 | 0.25875 | 2.2333
0.29 | 0.29317 | 2.7045
0.3 | 0.33106 | 3.2719
0.31 | 0.37514 | 3.9497
0.32 | 0.42405 | 4.7424
0.33 | 0.47822 | 5.6965
0.34 | 0.54094 | 6.797
0.35 | 0.586 | 8.151
0.36 | 0.6617 | 9.739
0.37 | 0.749 | 11.703
0.38 | 0.846 | 14.004
0.39 | 0.9546 | 16.78
0.4 | 1.0793 | 20.018
0.41 | 1.2198 | 23.969
0.42 | 1.387 | 28.755
0.43 | 1.5702 | 34.351
0.44 | 1.7935 | 41.17
0.45 | 2.044 | 49.299
0.46 | 2.3536 | 58.81
0.47 | 2.7015 | 70.65
0.48 | 3.1163 | 84.49
0.49 | 3.6194 | 101.09
0.5 | 4.2194 | 121.12