## Diode Characteristic (uA-mm)
VGS (V) | VDS = 0.000 V | VDS = 0.500 V
-1.25 | -8.645 | -17.345
-1.24 | -8.399 | -16.915
-1.23 | -8.142 | -16.383
-1.22 | -7.857 | -15.95
-1.21 | -7.654 | -15.569
-1.2 | -7.428 | -15.126
-1.19 | -7.167 | -14.741
-1.18 | -6.94 | -14.303
-1.17 | -6.713 | -13.939
-1.16 | -6.493 | -13.554
-1.15 | -6.289 | -13.166
-1.14 | -6.132 | -12.808
-1.13 | -5.883 | -12.382
-1.12 | -5.681 | -12.075
-1.11 | -5.469 | -11.756
-1.1 | -5.293 | -11.381
-1.09 | -5.116 | -11.043
-1.08 | -4.9288 | -10.741
-1.07 | -4.7622 | -10.428
-1.06 | -4.6041 | -10.144
-1.05 | -4.438 | -9.835
-1.04 | -4.2736 | -9.569
-1.03 | -4.1237 | -9.339
-1.02 | -3.9747 | -9.035
-1.01 | -3.8388 | -8.74
-1 | -3.6936 | -8.505
-0.99 | -3.5489 | -8.225
-0.98 | -3.417 | -8.015
-0.97 | -3.3029 | -7.755
-0.96 | -3.1693 | -7.532
-0.95 | -3.0587 | -7.301
-0.94 | -2.9388 | -7.09
-0.93 | -2.8253 | -6.856
-0.92 | -2.7088 | -6.651
-0.91 | -2.59 | -6.416
-0.9 | -2.4896 | -6.246
-0.89 | -2.3822 | -6.039
-0.88 | -2.289 | -5.832
-0.87 | -2.2047 | -5.661
-0.86 | -2.1156 | -5.499
-0.85 | -2.0328 | -5.318
-0.84 | -1.9513 | -5.114
-0.83 | -1.8638 | -4.9833
-0.82 | -1.7839 | -4.8113
-0.81 | -1.7035 | -4.665
-0.8 | -1.6298 | -4.4939
-0.79 | -1.5618 | -4.3401
-0.78 | -1.4939 | -4.1933
-0.77 | -1.4277 | -4.0678
-0.76 | -1.366 | -3.9413
-0.75 | -1.3009 | -3.8048
-0.74 | -1.2521 | -3.6751
-0.73 | -1.1906 | -3.5513
-0.72 | -1.1338 | -3.4467
-0.71 | -1.074 | -3.3108
-0.7 | -1.0264 | -3.2029
-0.69 | -0.9825 | -3.0764
-0.68 | -0.9358 | -2.9747
-0.67 | -0.8897 | -2.8681
-0.66 | -0.8452 | -2.7776
-0.65 | -0.8066 | -2.6727
-0.64 | -0.7656 | -2.5707
-0.63 | -0.7255 | -2.4783
-0.62 | -0.6913 | -2.3895
-0.61 | -0.6528 | -2.3086
-0.6 | -0.6192 | -2.2146
-0.59 | -0.5882 | -2.144
-0.58 | -0.5601 | -2.0501
-0.57 | -0.533 | -1.9717
-0.56 | -0.50229 | -1.9033
-0.55 | -0.47656 | -1.8269
-0.54 | -0.44994 | -1.7562
-0.53 | -0.42617 | -1.6886
-0.52 | -0.39945 | -1.6401
-0.51 | -0.37726 | -1.5641
-0.5 | -0.3552 | -1.5159
-0.49 | -0.33483 | -1.4572
-0.48 | -0.31699 | -1.4001
-0.47 | -0.29897 | -1.3363
-0.46 | -0.27923 | -1.288
-0.45 | -0.26331 | -1.2406
-0.44 | -0.24896 | -1.1925
-0.43 | -0.23352 | -1.1417
-0.42 | -0.21665 | -1.0984
-0.41 | -0.20228 | -1.0494
-0.4 | -0.19013 | -1.0091
-0.39 | -0.17791 | -0.9714
-0.38 | -0.16608 | -0.9305
-0.37 | -0.15508 | -0.8934
-0.36 | -0.14472 | -0.8468
-0.35 | -0.13518 | -0.8127
-0.34 | -0.12686 | -0.7733
-0.33 | -0.11728 | -0.7478
-0.32 | -0.1095 | -0.7123
-0.31 | -0.10048 | -0.6803
-0.3 | -0.09272 | -0.6439
-0.29 | -0.08629 | -0.6165
-0.28 | -0.07957 | -0.5855
-0.27 | -0.07341 | -0.5553
-0.26 | -0.06735 | -0.5293
-0.25 | -0.06239 | -0.5008
-0.24 | -0.05685 | -0.47368
-0.23 | -0.05264 | -0.44568
-0.22 | -0.048375 | -0.41909
-0.21 | -0.044156 | -0.39205
-0.2 | -0.040122 | -0.36781
-0.19 | -0.036618 | -0.34533
-0.18 | -0.03307 | -0.32035
-0.17 | -0.030155 | -0.29794
-0.16 | -0.0272 | -0.27781
-0.15 | -0.024363 | -0.25522
-0.14 | -0.022079 | -0.23538
-0.13 | -0.019679 | -0.21557
-0.12 | -0.01762 | -0.19622
-0.11 | -0.015713 | -0.17784
-0.1 | -0.013779 | -0.1639
-0.09 | -0.012091 | -0.14988
-0.08 | -0.010558 | -0.13589
-0.07 | -0.009061 | -0.12312
-0.06 | -0.007695 | -0.11178
-0.05 | -0.006345 | -0.09945
-0.04 | -0.005054 | -0.09063
-0.03 | -0.0037431 | -0.08099
-0.02 | -0.002551 | -0.07192
-0.01 | -0.0013002 | -0.06421
0 | -4.5e-05 | -0.05506
0.01 | 0.0012867 | -0.048882
0.02 | 0.0026434 | -0.042195
0.03 | 0.0041678 | -0.035429
0.04 | 0.005742 | -0.029324
0.05 | 0.007519 | -0.022536
0.06 | 0.009684 | -0.016374
0.07 | 0.012002 | -0.009103
0.08 | 0.014563 | -0.0006832
0.09 | 0.017438 | 0.008561
0.1 | 0.020958 | 0.019998
0.11 | 0.024805 | 0.033713
0.12 | 0.029176 | 0.050908
0.13 | 0.03397 | 0.07172
0.14 | 0.039958 | 0.09783
0.15 | 0.046209 | 0.13014
0.16 | 0.053762 | 0.17098
0.17 | 0.05998 | 0.22108
0.18 | 0.06965 | 0.28211
0.19 | 0.08031 | 0.35736
0.2 | 0.09276 | 0.44792
0.21 | 0.10718 | 0.56099
0.22 | 0.12302 | 0.6883
0.23 | 0.14039 | 0.8503
0.24 | 0.16006 | 1.0445
0.25 | 0.18304 | 1.282
0.26 | 0.20837 | 1.5607
0.27 | 0.23701 | 1.9012
0.28 | 0.26827 | 2.303
0.29 | 0.30335 | 2.7862
0.3 | 0.3454 | 3.3568
0.31 | 0.3885 | 4.0371
0.32 | 0.43786 | 4.8433
0.33 | 0.49363 | 5.771
0.34 | 0.55682 | 6.941
0.35 | 0.6029 | 8.293
0.36 | 0.681 | 9.936
0.37 | 0.7713 | 11.867
0.38 | 0.8648 | 14.176
0.39 | 0.9771 | 16.916
0.4 | 1.1058 | 20.178
0.41 | 1.2464 | 24.103
0.42 | 1.4125 | 28.863
0.43 | 1.5988 | 34.493
0.44 | 1.8207 | 41.166
0.45 | 2.0733 | 49.326
0.46 | 2.3789 | 58.88
0.47 | 2.7232 | 70.35
0.48 | 3.1293 | 84.29
0.49 | 3.6337 | 100.85
0.5 | 4.2325 | 120.35