## Diode Characteristic (uA-mm)
VGS (V) | VDS = 0.000 V | VDS = 0.500 V
-1.25 | -8.481 | -16.655
-1.24 | -8.252 | -16.286
-1.23 | -8.008 | -15.902
-1.22 | -7.757 | -15.44
-1.21 | -7.524 | -14.985
-1.2 | -7.249 | -14.632
-1.19 | -7.057 | -14.24
-1.18 | -6.853 | -13.781
-1.17 | -6.622 | -13.443
-1.16 | -6.401 | -13.052
-1.15 | -6.191 | -12.692
-1.14 | -5.983 | -12.356
-1.13 | -5.783 | -11.971
-1.12 | -5.587 | -11.654
-1.11 | -5.39 | -11.319
-1.1 | -5.228 | -11.034
-1.09 | -5.029 | -10.69
-1.08 | -4.8573 | -10.397
-1.07 | -4.6846 | -10.119
-1.06 | -4.5215 | -9.804
-1.05 | -4.3485 | -9.484
-1.04 | -4.2173 | -9.208
-1.03 | -4.0448 | -8.965
-1.02 | -3.9202 | -8.653
-1.01 | -3.7705 | -8.382
-1 | -3.6086 | -8.15
-0.99 | -3.4816 | -7.882
-0.98 | -3.3496 | -7.609
-0.97 | -3.2263 | -7.366
-0.96 | -3.0938 | -7.205
-0.95 | -2.9887 | -6.96
-0.94 | -2.8702 | -6.759
-0.93 | -2.7597 | -6.573
-0.92 | -2.6544 | -6.33
-0.91 | -2.5526 | -6.134
-0.9 | -2.4585 | -5.943
-0.89 | -2.3532 | -5.769
-0.88 | -2.2583 | -5.594
-0.87 | -2.168 | -5.404
-0.86 | -2.0739 | -5.22
-0.85 | -1.9867 | -5.048
-0.84 | -1.9047 | -4.9101
-0.83 | -1.8255 | -4.7299
-0.82 | -1.7495 | -4.5839
-0.81 | -1.6634 | -4.4318
-0.8 | -1.5957 | -4.2799
-0.79 | -1.53 | -4.1623
-0.78 | -1.4689 | -4.0239
-0.77 | -1.4052 | -3.8926
-0.76 | -1.3396 | -3.7492
-0.75 | -1.2776 | -3.6061
-0.74 | -1.2161 | -3.5107
-0.73 | -1.1568 | -3.3728
-0.72 | -1.1085 | -3.2583
-0.71 | -1.0568 | -3.1277
-0.7 | -1.0085 | -3.0181
-0.69 | -0.9596 | -2.9314
-0.68 | -0.9146 | -2.8399
-0.67 | -0.8741 | -2.7451
-0.66 | -0.8318 | -2.6306
-0.65 | -0.7886 | -2.5406
-0.64 | -0.7466 | -2.4503
-0.63 | -0.7122 | -2.371
-0.62 | -0.6745 | -2.2713
-0.61 | -0.6432 | -2.1907
-0.6 | -0.608 | -2.1009
-0.59 | -0.578 | -2.0457
-0.58 | -0.5504 | -1.9741
-0.57 | -0.5161 | -1.8886
-0.56 | -0.49012 | -1.8299
-0.55 | -0.4623 | -1.7534
-0.54 | -0.4368 | -1.6874
-0.53 | -0.41395 | -1.6176
-0.52 | -0.38941 | -1.5634
-0.51 | -0.36805 | -1.5079
-0.5 | -0.34696 | -1.4468
-0.49 | -0.32854 | -1.388
-0.48 | -0.30832 | -1.329
-0.47 | -0.28931 | -1.2809
-0.46 | -0.2722 | -1.2421
-0.45 | -0.25576 | -1.1865
-0.44 | -0.24023 | -1.1452
-0.43 | -0.22506 | -1.0898
-0.42 | -0.21122 | -1.039
-0.41 | -0.19765 | -1.009
-0.4 | -0.18396 | -0.9569
-0.39 | -0.17153 | -0.9213
-0.38 | -0.1614 | -0.879
-0.37 | -0.1499 | -0.8458
-0.36 | -0.13884 | -0.8083
-0.35 | -0.12897 | -0.7795
-0.34 | -0.12038 | -0.7402
-0.33 | -0.11286 | -0.7015
-0.32 | -0.10406 | -0.6756
-0.31 | -0.0966 | -0.6438
-0.3 | -0.08916 | -0.6141
-0.29 | -0.08265 | -0.5851
-0.28 | -0.07671 | -0.5518
-0.27 | -0.07046 | -0.5293
-0.26 | -0.06487 | -0.5003
-0.25 | -0.05988 | -0.47281
-0.24 | -0.05482 | -0.45148
-0.23 | -0.05002 | -0.41909
-0.22 | -0.046027 | -0.39944
-0.21 | -0.042201 | -0.37469
-0.2 | -0.038379 | -0.34929
-0.19 | -0.034874 | -0.32409
-0.18 | -0.031655 | -0.3019
-0.17 | -0.02879 | -0.27822
-0.16 | -0.025774 | -0.26168
-0.15 | -0.023293 | -0.24246
-0.14 | -0.020939 | -0.22008
-0.13 | -0.018848 | -0.20229
-0.12 | -0.016786 | -0.18559
-0.11 | -0.014963 | -0.17032
-0.1 | -0.013202 | -0.15678
-0.09 | -0.011668 | -0.14197
-0.08 | -0.010106 | -0.13036
-0.07 | -0.008706 | -0.11747
-0.06 | -0.007371 | -0.10488
-0.05 | -0.006153 | -0.09601
-0.04 | -0.0048288 | -0.08422
-0.03 | -0.0036119 | -0.07626
-0.02 | -0.0024612 | -0.06794
-0.01 | -0.0012322 | -0.06102
0 | -6.3e-06 | -0.05232
0.01 | 0.0012205 | -0.045751
0.02 | 0.0025686 | -0.039814
0.03 | 0.0039723 | -0.03383
0.04 | 0.0055996 | -0.028206
0.05 | 0.007142 | -0.021542
0.06 | 0.009055 | -0.015192
0.07 | 0.011247 | -0.008643
0.08 | 0.013793 | -0.0008162
0.09 | 0.016597 | 0.008245
0.1 | 0.019739 | 0.019083
0.11 | 0.023392 | 0.032089
0.12 | 0.02774 | 0.04829
0.13 | 0.032388 | 0.06752
0.14 | 0.037703 | 0.09264
0.15 | 0.043874 | 0.12371
0.16 | 0.051246 | 0.16289
0.17 | 0.0575 | 0.21017
0.18 | 0.06661 | 0.26914
0.19 | 0.07697 | 0.34215
0.2 | 0.0889 | 0.43104
0.21 | 0.10261 | 0.53879
0.22 | 0.11765 | 0.6625
0.23 | 0.1349 | 0.8231
0.24 | 0.15498 | 1.0094
0.25 | 0.17648 | 1.24
0.26 | 0.20154 | 1.5142
0.27 | 0.22907 | 1.8385
0.28 | 0.25961 | 2.2346
0.29 | 0.29473 | 2.7011
0.3 | 0.33369 | 3.2648
0.31 | 0.37726 | 3.9322
0.32 | 0.42415 | 4.7237
0.33 | 0.47878 | 5.6835
0.34 | 0.53962 | 6.739
0.35 | 0.5887 | 8.082
0.36 | 0.6626 | 9.687
0.37 | 0.7498 | 11.59
0.38 | 0.8504 | 13.887
0.39 | 0.955 | 16.592
0.4 | 1.08 | 19.869
0.41 | 1.2218 | 23.701
0.42 | 1.3886 | 28.419
0.43 | 1.573 | 33.996
0.44 | 1.7881 | 40.658
0.45 | 2.0422 | 48.676
0.46 | 2.339 | 58.3
0.47 | 2.6993 | 69.84
0.48 | 3.109 | 83.55
0.49 | 3.5888 | 99.96
0.5 | 4.1901 | 119.26