## Diode Characteristic (uA-mm)
VGS (V) | VDS = 0.000 V | VDS = 0.500 V
-1.25 | -8.717 | -17.572
-1.24 | -8.476 | -17.169
-1.23 | -8.206 | -16.724
-1.22 | -7.943 | -16.212
-1.21 | -7.691 | -15.851
-1.2 | -7.439 | -15.358
-1.19 | -7.211 | -14.966
-1.18 | -6.983 | -14.556
-1.17 | -6.756 | -14.106
-1.16 | -6.539 | -13.696
-1.15 | -6.318 | -13.296
-1.14 | -6.112 | -12.964
-1.13 | -5.879 | -12.589
-1.12 | -5.67 | -12.244
-1.11 | -5.508 | -11.845
-1.1 | -5.307 | -11.486
-1.09 | -5.099 | -11.161
-1.08 | -4.9286 | -10.82
-1.07 | -4.7589 | -10.522
-1.06 | -4.5958 | -10.219
-1.05 | -4.4287 | -9.916
-1.04 | -4.2692 | -9.62
-1.03 | -4.1224 | -9.338
-1.02 | -3.9773 | -9.071
-1.01 | -3.8198 | -8.793
-1 | -3.6869 | -8.511
-0.99 | -3.5429 | -8.228
-0.98 | -3.4153 | -7.988
-0.97 | -3.2842 | -7.774
-0.96 | -3.1423 | -7.537
-0.95 | -3.0359 | -7.289
-0.94 | -2.9131 | -7.072
-0.93 | -2.8007 | -6.867
-0.92 | -2.6892 | -6.613
-0.91 | -2.575 | -6.449
-0.9 | -2.4679 | -6.234
-0.89 | -2.3738 | -6.031
-0.88 | -2.2783 | -5.846
-0.87 | -2.1966 | -5.683
-0.86 | -2.1021 | -5.445
-0.85 | -2.0088 | -5.277
-0.84 | -1.9329 | -5.134
-0.83 | -1.8592 | -4.9762
-0.82 | -1.7719 | -4.7886
-0.81 | -1.692 | -4.6167
-0.8 | -1.6199 | -4.4652
-0.79 | -1.5482 | -4.3304
-0.78 | -1.4815 | -4.1828
-0.77 | -1.4132 | -4.0449
-0.76 | -1.3621 | -3.9166
-0.75 | -1.2942 | -3.7811
-0.74 | -1.2397 | -3.6476
-0.73 | -1.1827 | -3.5242
-0.72 | -1.1247 | -3.3975
-0.71 | -1.076 | -3.2637
-0.7 | -1.0234 | -3.1482
-0.69 | -0.9686 | -3.0495
-0.68 | -0.9281 | -2.9504
-0.67 | -0.88 | -2.8179
-0.66 | -0.8344 | -2.723
-0.65 | -0.7919 | -2.6319
-0.64 | -0.7517 | -2.5478
-0.63 | -0.7133 | -2.4439
-0.62 | -0.6816 | -2.3466
-0.61 | -0.645 | -2.2625
-0.6 | -0.6125 | -2.1744
-0.59 | -0.58 | -2.1025
-0.58 | -0.5483 | -2.0208
-0.57 | -0.5213 | -1.9396
-0.56 | -0.49338 | -1.8742
-0.55 | -0.46399 | -1.7924
-0.54 | -0.44108 | -1.7259
-0.53 | -0.41617 | -1.6517
-0.52 | -0.39389 | -1.5854
-0.51 | -0.37078 | -1.5296
-0.5 | -0.34913 | -1.4676
-0.49 | -0.32807 | -1.4089
-0.48 | -0.30725 | -1.3498
-0.47 | -0.29043 | -1.3
-0.46 | -0.27218 | -1.2453
-0.45 | -0.25738 | -1.2078
-0.44 | -0.23921 | -1.1572
-0.43 | -0.22453 | -1.1083
-0.42 | -0.2111 | -1.0599
-0.41 | -0.19809 | -1.009
-0.4 | -0.18491 | -0.9693
-0.39 | -0.17218 | -0.9276
-0.38 | -0.16121 | -0.8927
-0.37 | -0.15058 | -0.8501
-0.36 | -0.14052 | -0.8153
-0.35 | -0.13007 | -0.7816
-0.34 | -0.12106 | -0.7445
-0.33 | -0.11134 | -0.713
-0.32 | -0.10395 | -0.6796
-0.31 | -0.0963 | -0.6469
-0.3 | -0.0893 | -0.6176
-0.29 | -0.08309 | -0.5933
-0.28 | -0.07635 | -0.5624
-0.27 | -0.07031 | -0.534
-0.26 | -0.06507 | -0.5046
-0.25 | -0.0596 | -0.47963
-0.24 | -0.05511 | -0.45031
-0.23 | -0.05029 | -0.42592
-0.22 | -0.045983 | -0.403
-0.21 | -0.042011 | -0.37842
-0.2 | -0.038401 | -0.3537
-0.19 | -0.03508 | -0.33143
-0.18 | -0.03145 | -0.30721
-0.17 | -0.028783 | -0.28788
-0.16 | -0.026135 | -0.26586
-0.15 | -0.023535 | -0.24457
-0.14 | -0.021078 | -0.22441
-0.13 | -0.018921 | -0.20839
-0.12 | -0.016834 | -0.19188
-0.11 | -0.015001 | -0.17482
-0.1 | -0.013181 | -0.15715
-0.09 | -0.011628 | -0.14276
-0.08 | -0.010063 | -0.12936
-0.07 | -0.008791 | -0.11957
-0.06 | -0.007293 | -0.1069
-0.05 | -0.006113 | -0.09655
-0.04 | -0.0048182 | -0.0859
-0.03 | -0.0036413 | -0.07659
-0.02 | -0.0024443 | -0.06876
-0.01 | -0.0012835 | -0.06087
0 | -2.82e-05 | -0.05238
0.01 | 0.0012484 | -0.046046
0.02 | 0.0025553 | -0.04003
0.03 | 0.0040117 | -0.033805
0.04 | 0.0055852 | -0.027882
0.05 | 0.007129 | -0.022283
0.06 | 0.009221 | -0.015446
0.07 | 0.011417 | -0.008579
0.08 | 0.013819 | -0.000728
0.09 | 0.016597 | 0.008028
0.1 | 0.019947 | 0.018629
0.11 | 0.023697 | 0.032062
0.12 | 0.027809 | 0.048339
0.13 | 0.032739 | 0.06773
0.14 | 0.038167 | 0.09346
0.15 | 0.044633 | 0.12433
0.16 | 0.051574 | 0.16357
0.17 | 0.05784 | 0.21129
0.18 | 0.06712 | 0.2707
0.19 | 0.07765 | 0.34409
0.2 | 0.08964 | 0.43273
0.21 | 0.10359 | 0.54193
0.22 | 0.11815 | 0.6645
0.23 | 0.13581 | 0.824
0.24 | 0.15441 | 1.0177
0.25 | 0.17742 | 1.2536
0.26 | 0.20147 | 1.5252
0.27 | 0.22932 | 1.856
0.28 | 0.26139 | 2.2539
0.29 | 0.29657 | 2.7182
0.3 | 0.33647 | 3.2928
0.31 | 0.38129 | 3.9662
0.32 | 0.42868 | 4.7694
0.33 | 0.48494 | 5.711
0.34 | 0.54661 | 6.852
0.35 | 0.5941 | 8.208
0.36 | 0.6707 | 9.833
0.37 | 0.7639 | 11.761
0.38 | 0.8576 | 14.08
0.39 | 0.9684 | 16.821
0.4 | 1.0944 | 20.137
0.41 | 1.2335 | 24.013
0.42 | 1.4011 | 28.787
0.43 | 1.5928 | 34.449
0.44 | 1.8137 | 41.163
0.45 | 2.0686 | 49.333
0.46 | 2.3741 | 59.04
0.47 | 2.7311 | 70.49
0.48 | 3.1375 | 84.5
0.49 | 3.6452 | 101.21
0.5 | 4.233 | 121.13