## Diode Characteristic (uA-mm)
VGS (V) | VDS = 0.000 V | VDS = 0.500 V
-1.25 | -8.465 | -16.841
-1.24 | -8.204 | -16.409
-1.23 | -8.006 | -15.893
-1.22 | -7.76 | -15.545
-1.21 | -7.517 | -15.097
-1.2 | -7.31 | -14.638
-1.19 | -7.07 | -14.351
-1.18 | -6.881 | -13.928
-1.17 | -6.66 | -13.546
-1.16 | -6.426 | -13.222
-1.15 | -6.18 | -12.821
-1.14 | -5.987 | -12.415
-1.13 | -5.776 | -12.069
-1.12 | -5.566 | -11.742
-1.11 | -5.395 | -11.412
-1.1 | -5.225 | -11.06
-1.09 | -5.038 | -10.769
-1.08 | -4.8787 | -10.465
-1.07 | -4.7094 | -10.189
-1.06 | -4.5632 | -9.888
-1.05 | -4.4054 | -9.627
-1.04 | -4.2295 | -9.277
-1.03 | -4.0672 | -9.052
-1.02 | -3.929 | -8.753
-1.01 | -3.7848 | -8.488
-1 | -3.6465 | -8.243
-0.99 | -3.5154 | -7.978
-0.98 | -3.3731 | -7.809
-0.97 | -3.249 | -7.524
-0.96 | -3.137 | -7.316
-0.95 | -3.0249 | -7.108
-0.94 | -2.9076 | -6.847
-0.93 | -2.7855 | -6.647
-0.92 | -2.6867 | -6.42
-0.91 | -2.5808 | -6.23
-0.9 | -2.4653 | -6.068
-0.89 | -2.3729 | -5.868
-0.88 | -2.2802 | -5.69
-0.87 | -2.1945 | -5.488
-0.86 | -2.1091 | -5.325
-0.85 | -2.014 | -5.147
-0.84 | -1.9354 | -5.0123
-0.83 | -1.853 | -4.8384
-0.82 | -1.7807 | -4.6854
-0.81 | -1.702 | -4.5401
-0.8 | -1.6236 | -4.3935
-0.79 | -1.5613 | -4.225
-0.78 | -1.4854 | -4.1062
-0.77 | -1.4238 | -3.9516
-0.76 | -1.3534 | -3.8312
-0.75 | -1.2938 | -3.7018
-0.74 | -1.2371 | -3.5684
-0.73 | -1.1764 | -3.4427
-0.72 | -1.1256 | -3.3436
-0.71 | -1.0731 | -3.2012
-0.7 | -1.0248 | -3.1045
-0.69 | -0.9774 | -2.991
-0.68 | -0.9304 | -2.8673
-0.67 | -0.8832 | -2.7804
-0.66 | -0.8448 | -2.6826
-0.65 | -0.8086 | -2.5872
-0.64 | -0.764 | -2.4922
-0.63 | -0.7265 | -2.4062
-0.62 | -0.6895 | -2.3162
-0.61 | -0.6544 | -2.2332
-0.6 | -0.6191 | -2.1615
-0.59 | -0.5886 | -2.0713
-0.58 | -0.5584 | -2.0047
-0.57 | -0.5226 | -1.9275
-0.56 | -0.4992 | -1.8638
-0.55 | -0.47384 | -1.7988
-0.54 | -0.44644 | -1.724
-0.53 | -0.42284 | -1.6512
-0.52 | -0.40132 | -1.583
-0.51 | -0.38165 | -1.5324
-0.5 | -0.35587 | -1.477
-0.49 | -0.33613 | -1.41
-0.48 | -0.31484 | -1.3556
-0.47 | -0.2974 | -1.3106
-0.46 | -0.27925 | -1.2493
-0.45 | -0.26307 | -1.2028
-0.44 | -0.24774 | -1.1556
-0.43 | -0.2327 | -1.1107
-0.42 | -0.21861 | -1.0669
-0.41 | -0.2043 | -1.0228
-0.4 | -0.19104 | -0.974
-0.39 | -0.17873 | -0.9333
-0.38 | -0.16695 | -0.9021
-0.37 | -0.15699 | -0.8623
-0.36 | -0.14592 | -0.8209
-0.35 | -0.13619 | -0.7883
-0.34 | -0.12658 | -0.7583
-0.33 | -0.1169 | -0.7244
-0.32 | -0.11006 | -0.6903
-0.31 | -0.10177 | -0.6612
-0.3 | -0.09422 | -0.6298
-0.29 | -0.08719 | -0.5947
-0.28 | -0.08032 | -0.5685
-0.27 | -0.07416 | -0.5378
-0.26 | -0.06813 | -0.5091
-0.25 | -0.063 | -0.48585
-0.24 | -0.05822 | -0.45841
-0.23 | -0.05302 | -0.42965
-0.22 | -0.048485 | -0.40983
-0.21 | -0.044671 | -0.38401
-0.2 | -0.040368 | -0.35753
-0.19 | -0.036839 | -0.3365
-0.18 | -0.033425 | -0.31119
-0.17 | -0.030234 | -0.28907
-0.16 | -0.02747 | -0.26731
-0.15 | -0.025025 | -0.24915
-0.14 | -0.022344 | -0.23058
-0.13 | -0.019993 | -0.21238
-0.12 | -0.017833 | -0.19317
-0.11 | -0.015795 | -0.17463
-0.1 | -0.014059 | -0.16037
-0.09 | -0.012285 | -0.14462
-0.08 | -0.01071 | -0.1312
-0.07 | -0.009158 | -0.11853
-0.06 | -0.007814 | -0.1071
-0.05 | -0.006395 | -0.09583
-0.04 | -0.005101 | -0.08701
-0.03 | -0.0038022 | -0.07873
-0.02 | -0.0025602 | -0.07059
-0.01 | -0.0013037 | -0.06189
0 | -1.38e-05 | -0.05296
0.01 | 0.0012671 | -0.047125
0.02 | 0.0026677 | -0.041322
0.03 | 0.0041603 | -0.034679
0.04 | 0.005553 | -0.029145
0.05 | 0.007479 | -0.022345
0.06 | 0.00941 | -0.015899
0.07 | 0.011767 | -0.00899
0.08 | 0.014225 | -0.0009393
0.09 | 0.017239 | 0.007837
0.1 | 0.020467 | 0.018939
0.11 | 0.024266 | 0.032296
0.12 | 0.028546 | 0.049051
0.13 | 0.033405 | 0.06897
0.14 | 0.039018 | 0.09439
0.15 | 0.045061 | 0.12616
0.16 | 0.052496 | 0.1657
0.17 | 0.05889 | 0.21404
0.18 | 0.0681 | 0.27342
0.19 | 0.07873 | 0.34607
0.2 | 0.09034 | 0.43419
0.21 | 0.10399 | 0.54354
0.22 | 0.11977 | 0.6675
0.23 | 0.13689 | 0.8277
0.24 | 0.15674 | 1.0178
0.25 | 0.17823 | 1.246
0.26 | 0.2037 | 1.5185
0.27 | 0.23165 | 1.8476
0.28 | 0.261 | 2.2392
0.29 | 0.29659 | 2.7095
0.3 | 0.33417 | 3.2607
0.31 | 0.37839 | 3.9363
0.32 | 0.42636 | 4.7392
0.33 | 0.48162 | 5.6879
0.34 | 0.54153 | 6.741
0.35 | 0.5878 | 8.102
0.36 | 0.6641 | 9.691
0.37 | 0.7534 | 11.615
0.38 | 0.8493 | 13.901
0.39 | 0.9581 | 16.621
0.4 | 1.0814 | 19.889
0.41 | 1.2195 | 23.789
0.42 | 1.3807 | 28.492
0.43 | 1.574 | 34.148
0.44 | 1.7925 | 40.764
0.45 | 2.0464 | 48.892
0.46 | 2.3434 | 58.38
0.47 | 2.6929 | 69.87
0.48 | 3.1182 | 83.86
0.49 | 3.5995 | 100.41
0.5 | 4.1981 | 120.04