## Diode Characteristic (uA-mm)
VGS (V) | VDS = 0.000 V | VDS = 0.500 V
-1.25 | -9.703 | -19.894
-1.24 | -9.389 | -19.367
-1.23 | -9.091 | -18.802
-1.22 | -8.81 | -18.264
-1.21 | -8.531 | -17.781
-1.2 | -8.253 | -17.343
-1.19 | -8.008 | -16.812
-1.18 | -7.743 | -16.38
-1.17 | -7.461 | -15.891
-1.16 | -7.226 | -15.457
-1.15 | -6.956 | -15.056
-1.14 | -6.725 | -14.581
-1.13 | -6.514 | -14.195
-1.12 | -6.303 | -13.746
-1.11 | -6.091 | -13.352
-1.1 | -5.874 | -12.995
-1.09 | -5.674 | -12.577
-1.08 | -5.482 | -12.283
-1.07 | -5.317 | -11.869
-1.06 | -5.098 | -11.554
-1.05 | -4.9373 | -11.173
-1.04 | -4.7485 | -10.856
-1.03 | -4.5741 | -10.524
-1.02 | -4.4135 | -10.219
-1.01 | -4.2435 | -9.91
-1 | -4.0899 | -9.619
-0.99 | -3.9537 | -9.315
-0.98 | -3.7915 | -9.013
-0.97 | -3.6321 | -8.741
-0.96 | -3.4974 | -8.451
-0.95 | -3.3539 | -8.256
-0.94 | -3.2367 | -7.988
-0.93 | -3.1054 | -7.703
-0.92 | -2.977 | -7.465
-0.91 | -2.8482 | -7.217
-0.9 | -2.7514 | -6.964
-0.89 | -2.6287 | -6.751
-0.88 | -2.5102 | -6.549
-0.87 | -2.4209 | -6.346
-0.86 | -2.319 | -6.117
-0.85 | -2.2127 | -5.938
-0.84 | -2.1336 | -5.717
-0.83 | -2.0371 | -5.554
-0.82 | -1.946 | -5.342
-0.81 | -1.8668 | -5.168
-0.8 | -1.7875 | -5.008
-0.79 | -1.7018 | -4.833
-0.78 | -1.6238 | -4.6706
-0.77 | -1.5671 | -4.5161
-0.76 | -1.4845 | -4.328
-0.75 | -1.4158 | -4.2202
-0.74 | -1.3568 | -4.0696
-0.73 | -1.2827 | -3.9389
-0.72 | -1.2243 | -3.7951
-0.71 | -1.1697 | -3.6554
-0.7 | -1.1221 | -3.521
-0.69 | -1.0696 | -3.3964
-0.68 | -1.0117 | -3.2673
-0.67 | -0.9672 | -3.1494
-0.66 | -0.9192 | -3.0277
-0.65 | -0.8723 | -2.9227
-0.64 | -0.8312 | -2.8102
-0.63 | -0.7866 | -2.7236
-0.62 | -0.7435 | -2.6137
-0.61 | -0.707 | -2.5228
-0.6 | -0.6705 | -2.4265
-0.59 | -0.6346 | -2.3197
-0.58 | -0.6023 | -2.2409
-0.57 | -0.567 | -2.1649
-0.56 | -0.5369 | -2.085
-0.55 | -0.5094 | -2.0054
-0.54 | -0.48053 | -1.9227
-0.53 | -0.45393 | -1.848
-0.52 | -0.42972 | -1.7819
-0.51 | -0.40456 | -1.7055
-0.5 | -0.38036 | -1.6399
-0.49 | -0.35787 | -1.5882
-0.48 | -0.3375 | -1.5136
-0.47 | -0.31747 | -1.4537
-0.46 | -0.29799 | -1.4038
-0.45 | -0.28028 | -1.3458
-0.44 | -0.26293 | -1.2828
-0.43 | -0.24505 | -1.2312
-0.42 | -0.23095 | -1.1737
-0.41 | -0.2156 | -1.1352
-0.4 | -0.2007 | -1.0878
-0.39 | -0.18697 | -1.0415
-0.38 | -0.17469 | -0.9922
-0.37 | -0.16329 | -0.9552
-0.36 | -0.1521 | -0.9176
-0.35 | -0.14186 | -0.874
-0.34 | -0.13133 | -0.8386
-0.33 | -0.12193 | -0.7962
-0.32 | -0.1135 | -0.7606
-0.31 | -0.10571 | -0.7264
-0.3 | -0.09802 | -0.6946
-0.29 | -0.09018 | -0.6581
-0.28 | -0.08339 | -0.6237
-0.27 | -0.0766 | -0.5976
-0.26 | -0.07061 | -0.5599
-0.25 | -0.06491 | -0.5324
-0.24 | -0.05958 | -0.5009
-0.23 | -0.05423 | -0.47513
-0.22 | -0.050081 | -0.45195
-0.21 | -0.045731 | -0.42232
-0.2 | -0.041699 | -0.40047
-0.19 | -0.038091 | -0.37169
-0.18 | -0.034448 | -0.34755
-0.17 | -0.030846 | -0.32389
-0.16 | -0.027988 | -0.30177
-0.15 | -0.02527 | -0.27963
-0.14 | -0.022815 | -0.25626
-0.13 | -0.020348 | -0.2364
-0.12 | -0.018235 | -0.2175
-0.11 | -0.016188 | -0.19977
-0.1 | -0.014363 | -0.182
-0.09 | -0.012495 | -0.16391
-0.08 | -0.010909 | -0.14891
-0.07 | -0.009379 | -0.1354
-0.06 | -0.007984 | -0.12312
-0.05 | -0.006483 | -0.11099
-0.04 | -0.005208 | -0.09943
-0.03 | -0.0038578 | -0.08974
-0.02 | -0.002654 | -0.07936
-0.01 | -0.0013311 | -0.06979
0 | -9.5e-06 | -0.05977
0.01 | 0.0013109 | -0.05227
0.02 | 0.0027662 | -0.045571
0.03 | 0.004285 | -0.038855
0.04 | 0.005776 | -0.032505
0.05 | 0.007759 | -0.025966
0.06 | 0.009789 | -0.018742
0.07 | 0.012094 | -0.011153
0.08 | 0.014669 | -0.0028214
0.09 | 0.01779 | 0.00694
0.1 | 0.021177 | 0.018167
0.11 | 0.025188 | 0.032068
0.12 | 0.02945 | 0.049046
0.13 | 0.034817 | 0.06896
0.14 | 0.040697 | 0.09497
0.15 | 0.047168 | 0.12693
0.16 | 0.054957 | 0.16717
0.17 | 0.06163 | 0.2163
0.18 | 0.07147 | 0.27596
0.19 | 0.08227 | 0.35029
0.2 | 0.09483 | 0.44018
0.21 | 0.10917 | 0.55043
0.22 | 0.12567 | 0.6753
0.23 | 0.14341 | 0.8378
0.24 | 0.16433 | 1.0318
0.25 | 0.18732 | 1.266
0.26 | 0.21317 | 1.5421
0.27 | 0.24275 | 1.8709
0.28 | 0.27408 | 2.2768
0.29 | 0.31318 | 2.7551
0.3 | 0.35283 | 3.3305
0.31 | 0.39919 | 4.0084
0.32 | 0.45265 | 4.8224
0.33 | 0.50913 | 5.755
0.34 | 0.5705 | 6.913
0.35 | 0.6429 | 8.278
0.36 | 0.7254 | 9.902
0.37 | 0.8155 | 11.843
0.38 | 0.9186 | 14.187
0.39 | 1.0353 | 16.977
0.4 | 1.1676 | 20.313
0.41 | 1.3183 | 24.231
0.42 | 1.4925 | 29.058
0.43 | 1.6932 | 34.758
0.44 | 1.9211 | 41.589
0.45 | 2.1848 | 49.827
0.46 | 2.5084 | 59.49
0.47 | 2.8611 | 71.17
0.48 | 3.3111 | 85.4
0.49 | 3.83 | 102.32
0.5 | 4.4437 | 122.36