## Diode Characteristic (uA-mm)
VGS (V) | VDS = 0.000 V | VDS = 0.500 V
-1.25 | -9.318 | -18.591
-1.24 | -9.061 | -18.099
-1.23 | -8.749 | -17.616
-1.22 | -8.516 | -17.163
-1.21 | -8.208 | -16.669
-1.2 | -7.966 | -16.182
-1.19 | -7.734 | -15.786
-1.18 | -7.482 | -15.369
-1.17 | -7.262 | -14.926
-1.16 | -6.976 | -14.473
-1.15 | -6.767 | -14.111
-1.14 | -6.525 | -13.683
-1.13 | -6.291 | -13.356
-1.12 | -6.079 | -12.906
-1.11 | -5.891 | -12.643
-1.1 | -5.685 | -12.28
-1.09 | -5.472 | -11.882
-1.08 | -5.297 | -11.522
-1.07 | -5.111 | -11.28
-1.06 | -4.9122 | -10.827
-1.05 | -4.7454 | -10.519
-1.04 | -4.5509 | -10.158
-1.03 | -4.3919 | -9.921
-1.02 | -4.2377 | -9.596
-1.01 | -4.0669 | -9.323
-1 | -3.9147 | -9.056
-0.99 | -3.7417 | -8.784
-0.98 | -3.6181 | -8.521
-0.97 | -3.5082 | -8.254
-0.96 | -3.3799 | -7.977
-0.95 | -3.2512 | -7.7
-0.94 | -3.1307 | -7.449
-0.93 | -2.9919 | -7.247
-0.92 | -2.8835 | -7.017
-0.91 | -2.77 | -6.797
-0.9 | -2.6526 | -6.584
-0.89 | -2.5422 | -6.354
-0.88 | -2.4484 | -6.145
-0.87 | -2.3347 | -5.94
-0.86 | -2.2478 | -5.757
-0.85 | -2.1397 | -5.597
-0.84 | -2.0617 | -5.419
-0.83 | -1.9781 | -5.194
-0.82 | -1.8769 | -5.065
-0.81 | -1.8025 | -4.9162
-0.8 | -1.7262 | -4.7359
-0.79 | -1.6466 | -4.5787
-0.78 | -1.5771 | -4.4099
-0.77 | -1.5153 | -4.2571
-0.76 | -1.4406 | -4.1274
-0.75 | -1.379 | -3.9861
-0.74 | -1.3069 | -3.841
-0.73 | -1.252 | -3.7123
-0.72 | -1.1964 | -3.5748
-0.71 | -1.1417 | -3.4592
-0.7 | -1.0865 | -3.3313
-0.69 | -1.0321 | -3.1974
-0.68 | -0.9831 | -3.0855
-0.67 | -0.9364 | -2.9796
-0.66 | -0.8859 | -2.8892
-0.65 | -0.845 | -2.773
-0.64 | -0.8003 | -2.6732
-0.63 | -0.7665 | -2.5772
-0.62 | -0.7241 | -2.4896
-0.61 | -0.6879 | -2.3728
-0.6 | -0.6483 | -2.3048
-0.59 | -0.6139 | -2.2168
-0.58 | -0.5839 | -2.1439
-0.57 | -0.5527 | -2.0571
-0.56 | -0.5231 | -1.9783
-0.55 | -0.49629 | -1.9026
-0.54 | -0.47227 | -1.8334
-0.53 | -0.44386 | -1.7641
-0.52 | -0.41936 | -1.7
-0.51 | -0.39605 | -1.6291
-0.5 | -0.37376 | -1.5543
-0.49 | -0.35134 | -1.5021
-0.48 | -0.33068 | -1.436
-0.47 | -0.31121 | -1.3866
-0.46 | -0.2907 | -1.328
-0.45 | -0.2743 | -1.2725
-0.44 | -0.25796 | -1.2091
-0.43 | -0.24099 | -1.1674
-0.42 | -0.22842 | -1.1135
-0.41 | -0.21256 | -1.0668
-0.4 | -0.19914 | -1.0212
-0.39 | -0.18533 | -0.9793
-0.38 | -0.17442 | -0.9362
-0.37 | -0.1615 | -0.8997
-0.36 | -0.15123 | -0.8642
-0.35 | -0.13982 | -0.8254
-0.34 | -0.12998 | -0.7872
-0.33 | -0.12111 | -0.751
-0.32 | -0.11178 | -0.7129
-0.31 | -0.1037 | -0.6838
-0.3 | -0.09596 | -0.6543
-0.29 | -0.08844 | -0.6228
-0.28 | -0.08184 | -0.5895
-0.27 | -0.07609 | -0.5572
-0.26 | -0.07005 | -0.532
-0.25 | -0.06452 | -0.5051
-0.24 | -0.05879 | -0.48106
-0.23 | -0.05421 | -0.45398
-0.22 | -0.049173 | -0.42736
-0.21 | -0.045074 | -0.39742
-0.2 | -0.041187 | -0.37161
-0.19 | -0.037201 | -0.34877
-0.18 | -0.033755 | -0.32277
-0.17 | -0.030649 | -0.30128
-0.16 | -0.027733 | -0.27821
-0.15 | -0.024776 | -0.25747
-0.14 | -0.022243 | -0.23663
-0.13 | -0.020053 | -0.21511
-0.12 | -0.017886 | -0.19981
-0.11 | -0.015684 | -0.18103
-0.1 | -0.013902 | -0.16525
-0.09 | -0.012274 | -0.15045
-0.08 | -0.010733 | -0.13605
-0.07 | -0.009087 | -0.12441
-0.06 | -0.007753 | -0.11166
-0.05 | -0.006453 | -0.10052
-0.04 | -0.00516 | -0.09026
-0.03 | -0.0038626 | -0.08054
-0.02 | -0.0025732 | -0.07183
-0.01 | -0.0013249 | -0.0643
0 | -2.97e-05 | -0.05504
0.01 | 0.001322 | -0.047866
0.02 | 0.0026813 | -0.041674
0.03 | 0.0042292 | -0.035619
0.04 | 0.005722 | -0.029596
0.05 | 0.007495 | -0.023658
0.06 | 0.009549 | -0.016707
0.07 | 0.01188 | -0.009799
0.08 | 0.01445 | -0.0019396
0.09 | 0.017377 | 0.007265
0.1 | 0.020622 | 0.018051
0.11 | 0.024619 | 0.031519
0.12 | 0.028934 | 0.047916
0.13 | 0.033744 | 0.06733
0.14 | 0.039484 | 0.09271
0.15 | 0.045989 | 0.12405
0.16 | 0.053423 | 0.16306
0.17 | 0.05969 | 0.21028
0.18 | 0.06924 | 0.27021
0.19 | 0.07969 | 0.34364
0.2 | 0.09212 | 0.43179
0.21 | 0.10562 | 0.54145
0.22 | 0.12136 | 0.6639
0.23 | 0.14016 | 0.826
0.24 | 0.15887 | 1.0156
0.25 | 0.18159 | 1.2497
0.26 | 0.20565 | 1.5249
0.27 | 0.23477 | 1.8589
0.28 | 0.26707 | 2.2531
0.29 | 0.30135 | 2.7215
0.3 | 0.34244 | 3.2992
0.31 | 0.38518 | 3.9694
0.32 | 0.43576 | 4.7636
0.33 | 0.49234 | 5.7
0.34 | 0.5537 | 6.855
0.35 | 0.6041 | 8.221
0.36 | 0.6811 | 9.846
0.37 | 0.7687 | 11.781
0.38 | 0.8628 | 14.112
0.39 | 0.9794 | 16.869
0.4 | 1.1006 | 20.176
0.41 | 1.2509 | 24.148
0.42 | 1.414 | 28.929
0.43 | 1.6092 | 34.65
0.44 | 1.8335 | 41.425
0.45 | 2.09 | 49.693
0.46 | 2.3995 | 59.52
0.47 | 2.749 | 71.15
0.48 | 3.1822 | 85.26
0.49 | 3.6895 | 102.25
0.5 | 4.2792 | 122.2