## Diode Characteristic (uA-mm)
VGS (V) | VDS = 0.000 V | VDS = 0.500 V
-1.25 | -9.315 | -19.268
-1.24 | -9.034 | -18.665
-1.23 | -8.784 | -18.129
-1.22 | -8.492 | -17.613
-1.21 | -8.219 | -17.137
-1.2 | -7.967 | -16.687
-1.19 | -7.715 | -16.187
-1.18 | -7.48 | -15.762
-1.17 | -7.22 | -15.318
-1.16 | -6.984 | -14.947
-1.15 | -6.74 | -14.527
-1.14 | -6.507 | -14.115
-1.13 | -6.287 | -13.677
-1.12 | -6.091 | -13.29
-1.11 | -5.872 | -12.87
-1.1 | -5.643 | -12.532
-1.09 | -5.458 | -12.164
-1.08 | -5.261 | -11.796
-1.07 | -5.099 | -11.439
-1.06 | -4.9056 | -11.13
-1.05 | -4.7163 | -10.807
-1.04 | -4.5366 | -10.509
-1.03 | -4.3915 | -10.146
-1.02 | -4.2166 | -9.878
-1.01 | -4.0604 | -9.564
-1 | -3.9036 | -9.273
-0.99 | -3.7722 | -8.986
-0.98 | -3.6433 | -8.694
-0.97 | -3.491 | -8.463
-0.96 | -3.3415 | -8.19
-0.95 | -3.2267 | -7.885
-0.94 | -3.1066 | -7.648
-0.93 | -2.982 | -7.471
-0.92 | -2.8544 | -7.17
-0.91 | -2.7407 | -6.945
-0.9 | -2.622 | -6.714
-0.89 | -2.5269 | -6.53
-0.88 | -2.4194 | -6.288
-0.87 | -2.3231 | -6.082
-0.86 | -2.2198 | -5.898
-0.85 | -2.1151 | -5.702
-0.84 | -2.0365 | -5.523
-0.83 | -1.9545 | -5.336
-0.82 | -1.8674 | -5.144
-0.81 | -1.7862 | -5.0205
-0.8 | -1.7044 | -4.8433
-0.79 | -1.632 | -4.6803
-0.78 | -1.5666 | -4.5038
-0.77 | -1.4907 | -4.3506
-0.76 | -1.4246 | -4.2109
-0.75 | -1.3599 | -4.0703
-0.74 | -1.294 | -3.9388
-0.73 | -1.239 | -3.7843
-0.72 | -1.1899 | -3.6424
-0.71 | -1.1305 | -3.53
-0.7 | -1.0746 | -3.3962
-0.69 | -1.0201 | -3.2649
-0.68 | -0.9731 | -3.1502
-0.67 | -0.9317 | -3.0341
-0.66 | -0.8816 | -2.9283
-0.65 | -0.8418 | -2.8208
-0.64 | -0.7965 | -2.7246
-0.63 | -0.7588 | -2.6354
-0.62 | -0.7194 | -2.5134
-0.61 | -0.6779 | -2.423
-0.6 | -0.6446 | -2.3475
-0.59 | -0.6119 | -2.249
-0.58 | -0.5802 | -2.1629
-0.57 | -0.5508 | -2.0831
-0.56 | -0.5191 | -2.0118
-0.55 | -0.49246 | -1.9358
-0.54 | -0.4667 | -1.8605
-0.53 | -0.43989 | -1.7841
-0.52 | -0.41522 | -1.7115
-0.51 | -0.39297 | -1.647
-0.5 | -0.36885 | -1.5817
-0.49 | -0.34808 | -1.5206
-0.48 | -0.32826 | -1.4572
-0.47 | -0.30874 | -1.3942
-0.46 | -0.29136 | -1.3445
-0.45 | -0.27455 | -1.2869
-0.44 | -0.25623 | -1.238
-0.43 | -0.24331 | -1.1901
-0.42 | -0.22636 | -1.1359
-0.41 | -0.21282 | -1.0882
-0.4 | -0.19795 | -1.0369
-0.39 | -0.18402 | -1.0012
-0.38 | -0.17318 | -0.9594
-0.37 | -0.16265 | -0.9158
-0.36 | -0.15021 | -0.8678
-0.35 | -0.14054 | -0.833
-0.34 | -0.13096 | -0.796
-0.33 | -0.12124 | -0.7635
-0.32 | -0.11267 | -0.7266
-0.31 | -0.10418 | -0.6954
-0.3 | -0.09645 | -0.6651
-0.29 | -0.09038 | -0.6326
-0.28 | -0.08299 | -0.6044
-0.27 | -0.0759 | -0.5715
-0.26 | -0.07003 | -0.54
-0.25 | -0.06403 | -0.5133
-0.24 | -0.05929 | -0.49149
-0.23 | -0.05479 | -0.4596
-0.22 | -0.049991 | -0.43367
-0.21 | -0.045713 | -0.41037
-0.2 | -0.041874 | -0.3826
-0.19 | -0.038086 | -0.3588
-0.18 | -0.034319 | -0.33721
-0.17 | -0.031525 | -0.31082
-0.16 | -0.028375 | -0.28938
-0.15 | -0.025813 | -0.26771
-0.14 | -0.022931 | -0.24895
-0.13 | -0.020453 | -0.22732
-0.12 | -0.018246 | -0.20931
-0.11 | -0.016379 | -0.19357
-0.1 | -0.014353 | -0.17584
-0.09 | -0.012622 | -0.16003
-0.08 | -0.010959 | -0.14506
-0.07 | -0.009492 | -0.13168
-0.06 | -0.007919 | -0.11883
-0.05 | -0.006621 | -0.10745
-0.04 | -0.005259 | -0.09684
-0.03 | -0.0038989 | -0.08679
-0.02 | -0.0026081 | -0.07795
-0.01 | -0.0013433 | -0.06898
0 | -2.53e-05 | -0.05949
0.01 | 0.0013187 | -0.0527
0.02 | 0.0027129 | -0.045699
0.03 | 0.0042537 | -0.03889
0.04 | 0.0058 | -0.032291
0.05 | 0.007569 | -0.025715
0.06 | 0.009622 | -0.018763
0.07 | 0.011856 | -0.011516
0.08 | 0.014648 | -0.0031549
0.09 | 0.017626 | 0.006202
0.1 | 0.020961 | 0.017531
0.11 | 0.024727 | 0.031122
0.12 | 0.029298 | 0.048061
0.13 | 0.034333 | 0.06764
0.14 | 0.04011 | 0.09317
0.15 | 0.046461 | 0.1243
0.16 | 0.054329 | 0.16457
0.17 | 0.06036 | 0.21382
0.18 | 0.06982 | 0.27268
0.19 | 0.08088 | 0.34709
0.2 | 0.09339 | 0.4368
0.21 | 0.10745 | 0.54705
0.22 | 0.12359 | 0.674
0.23 | 0.14053 | 0.8303
0.24 | 0.16108 | 1.03
0.25 | 0.18467 | 1.2659
0.26 | 0.20951 | 1.5431
0.27 | 0.23694 | 1.8752
0.28 | 0.26843 | 2.2781
0.29 | 0.30428 | 2.7559
0.3 | 0.34484 | 3.3251
0.31 | 0.38923 | 4.0133
0.32 | 0.43956 | 4.8235
0.33 | 0.49307 | 5.764
0.34 | 0.55694 | 6.921
0.35 | 0.6073 | 8.3
0.36 | 0.6822 | 9.945
0.37 | 0.7729 | 11.901
0.38 | 0.8725 | 14.252
0.39 | 0.9831 | 17.044
0.4 | 1.1115 | 20.404
0.41 | 1.2607 | 24.392
0.42 | 1.4278 | 29.235
0.43 | 1.6157 | 35.008
0.44 | 1.8379 | 41.893
0.45 | 2.1019 | 50.196
0.46 | 2.4023 | 59.96
0.47 | 2.7699 | 71.92
0.48 | 3.1945 | 86.32
0.49 | 3.7197 | 103.29
0.5 | 4.3273 | 123.52