## Diode Characteristic (uA-mm)
VGS (V) | VDS = 0.000 V | VDS = 0.500 V
-1.25 | -8.508 | -16.505
-1.24 | -8.258 | -16.152
-1.23 | -7.989 | -15.725
-1.22 | -7.747 | -15.298
-1.21 | -7.478 | -14.843
-1.2 | -7.272 | -14.453
-1.19 | -7.018 | -14.079
-1.18 | -6.803 | -13.746
-1.17 | -6.605 | -13.368
-1.16 | -6.378 | -12.994
-1.15 | -6.169 | -12.603
-1.14 | -5.985 | -12.228
-1.13 | -5.79 | -11.911
-1.12 | -5.592 | -11.585
-1.11 | -5.401 | -11.256
-1.1 | -5.217 | -10.906
-1.09 | -5.038 | -10.617
-1.08 | -4.86 | -10.306
-1.07 | -4.6961 | -10.031
-1.06 | -4.5139 | -9.746
-1.05 | -4.3796 | -9.448
-1.04 | -4.2019 | -9.2
-1.03 | -4.0548 | -8.912
-1.02 | -3.8992 | -8.688
-1.01 | -3.77 | -8.385
-1 | -3.6283 | -8.099
-0.99 | -3.4855 | -7.892
-0.98 | -3.3628 | -7.643
-0.97 | -3.2429 | -7.418
-0.96 | -3.1058 | -7.159
-0.95 | -2.994 | -6.95
-0.94 | -2.8783 | -6.74
-0.93 | -2.7803 | -6.544
-0.92 | -2.6691 | -6.347
-0.91 | -2.5603 | -6.166
-0.9 | -2.4571 | -5.953
-0.89 | -2.3705 | -5.796
-0.88 | -2.2737 | -5.568
-0.87 | -2.1715 | -5.417
-0.86 | -2.0821 | -5.261
-0.85 | -2.002 | -5.064
-0.84 | -1.9194 | -4.9487
-0.83 | -1.8363 | -4.7847
-0.82 | -1.7617 | -4.6421
-0.81 | -1.6847 | -4.4831
-0.8 | -1.6122 | -4.3259
-0.79 | -1.5453 | -4.186
-0.78 | -1.476 | -4.0436
-0.77 | -1.4128 | -3.9254
-0.76 | -1.3442 | -3.7953
-0.75 | -1.2874 | -3.6585
-0.74 | -1.2333 | -3.5401
-0.73 | -1.1739 | -3.4127
-0.72 | -1.1248 | -3.2912
-0.71 | -1.0701 | -3.1747
-0.7 | -1.0264 | -3.0706
-0.69 | -0.9795 | -2.9483
-0.68 | -0.9295 | -2.8465
-0.67 | -0.8887 | -2.7717
-0.66 | -0.8479 | -2.6611
-0.65 | -0.8041 | -2.5651
-0.64 | -0.7649 | -2.4739
-0.63 | -0.7231 | -2.3916
-0.62 | -0.6879 | -2.2953
-0.61 | -0.6535 | -2.2099
-0.6 | -0.62 | -2.1406
-0.59 | -0.5856 | -2.0635
-0.58 | -0.5601 | -1.9957
-0.57 | -0.5297 | -1.9225
-0.56 | -0.5052 | -1.8505
-0.55 | -0.4808 | -1.7722
-0.54 | -0.45064 | -1.7039
-0.53 | -0.42694 | -1.6454
-0.52 | -0.40517 | -1.5797
-0.51 | -0.38098 | -1.5163
-0.5 | -0.35926 | -1.4508
-0.49 | -0.33975 | -1.3898
-0.48 | -0.31822 | -1.3283
-0.47 | -0.29927 | -1.2889
-0.46 | -0.2807 | -1.2388
-0.45 | -0.26505 | -1.1871
-0.44 | -0.24744 | -1.1377
-0.43 | -0.2305 | -1.0945
-0.42 | -0.21763 | -1.05
-0.41 | -0.20364 | -1.0068
-0.4 | -0.19206 | -0.9643
-0.39 | -0.17808 | -0.9252
-0.38 | -0.16686 | -0.886
-0.37 | -0.15615 | -0.8474
-0.36 | -0.14538 | -0.8063
-0.35 | -0.13598 | -0.7753
-0.34 | -0.12652 | -0.7371
-0.33 | -0.11775 | -0.7053
-0.32 | -0.10924 | -0.6709
-0.31 | -0.10065 | -0.6416
-0.3 | -0.09344 | -0.6154
-0.29 | -0.08601 | -0.5845
-0.28 | -0.0793 | -0.5585
-0.27 | -0.0735 | -0.5315
-0.26 | -0.06754 | -0.5033
-0.25 | -0.06231 | -0.47554
-0.24 | -0.05697 | -0.44762
-0.23 | -0.05203 | -0.42152
-0.22 | -0.047982 | -0.39701
-0.21 | -0.044001 | -0.37467
-0.2 | -0.039848 | -0.35068
-0.19 | -0.03626 | -0.32583
-0.18 | -0.033059 | -0.30483
-0.17 | -0.029878 | -0.28155
-0.16 | -0.027043 | -0.25799
-0.15 | -0.024363 | -0.23908
-0.14 | -0.021799 | -0.21968
-0.13 | -0.019371 | -0.202
-0.12 | -0.017315 | -0.1844
-0.11 | -0.01545 | -0.16711
-0.1 | -0.013597 | -0.15253
-0.09 | -0.011872 | -0.139
-0.08 | -0.010333 | -0.12566
-0.07 | -0.008924 | -0.11405
-0.06 | -0.007518 | -0.10371
-0.05 | -0.00615 | -0.09186
-0.04 | -0.0048685 | -0.08334
-0.03 | -0.0036772 | -0.07365
-0.02 | -0.0024503 | -0.06622
-0.01 | -0.0012741 | -0.05892
0 | -1.98e-05 | -0.05092
0.01 | 0.0012198 | -0.044377
0.02 | 0.002602 | -0.038349
0.03 | 0.004038 | -0.032267
0.04 | 0.005663 | -0.026737
0.05 | 0.007176 | -0.02071
0.06 | 0.00913 | -0.014578
0.07 | 0.011297 | -0.007713
0.08 | 0.013964 | -7.71e-05
0.09 | 0.016702 | 0.008633
0.1 | 0.019909 | 0.019089
0.11 | 0.023573 | 0.031969
0.12 | 0.027861 | 0.048195
0.13 | 0.032526 | 0.06744
0.14 | 0.037902 | 0.09194
0.15 | 0.04385 | 0.12278
0.16 | 0.050904 | 0.16033
0.17 | 0.05676 | 0.20794
0.18 | 0.06562 | 0.26561
0.19 | 0.0758 | 0.33674
0.2 | 0.08763 | 0.42288
0.21 | 0.10073 | 0.52856
0.22 | 0.11553 | 0.6514
0.23 | 0.13156 | 0.8071
0.24 | 0.15082 | 0.9961
0.25 | 0.17191 | 1.2208
0.26 | 0.19543 | 1.4926
0.27 | 0.22188 | 1.817
0.28 | 0.25035 | 2.2024
0.29 | 0.28478 | 2.663
0.3 | 0.32205 | 3.2194
0.31 | 0.36309 | 3.8778
0.32 | 0.41037 | 4.6688
0.33 | 0.46376 | 5.6057
0.34 | 0.52154 | 6.672
0.35 | 0.5671 | 7.993
0.36 | 0.641 | 9.586
0.37 | 0.7254 | 11.501
0.38 | 0.8205 | 13.729
0.39 | 0.9283 | 16.469
0.4 | 1.0434 | 19.693
0.41 | 1.1827 | 23.608
0.42 | 1.3434 | 28.273
0.43 | 1.5207 | 33.888
0.44 | 1.738 | 40.578
0.45 | 1.9819 | 48.594
0.46 | 2.2813 | 58.34
0.47 | 2.6212 | 69.73
0.48 | 3.0313 | 83.67
0.49 | 3.5246 | 100.18
0.5 | 4.0988 | 119.81