## Diode Characteristic (uA-mm)
VGS (V) | VDS = 0.000 V | VDS = 0.500 V
-1.25 | -10.164 | -21.622
-1.24 | -9.829 | -21.018
-1.23 | -9.542 | -20.491
-1.22 | -9.212 | -19.914
-1.21 | -8.906 | -19.293
-1.2 | -8.63 | -18.812
-1.19 | -8.338 | -18.214
-1.18 | -8.082 | -17.698
-1.17 | -7.809 | -17.216
-1.16 | -7.516 | -16.737
-1.15 | -7.29 | -16.196
-1.14 | -7.016 | -15.773
-1.13 | -6.784 | -15.25
-1.12 | -6.522 | -14.732
-1.11 | -6.298 | -14.367
-1.1 | -6.073 | -13.919
-1.09 | -5.874 | -13.43
-1.08 | -5.661 | -13.083
-1.07 | -5.457 | -12.681
-1.06 | -5.226 | -12.279
-1.05 | -5.024 | -11.848
-1.04 | -4.8498 | -11.514
-1.03 | -4.661 | -11.188
-1.02 | -4.5207 | -10.82
-1.01 | -4.3302 | -10.491
-1 | -4.1594 | -10.135
-0.99 | -3.9955 | -9.789
-0.98 | -3.8481 | -9.521
-0.97 | -3.6907 | -9.195
-0.96 | -3.5389 | -8.896
-0.95 | -3.4065 | -8.611
-0.94 | -3.2596 | -8.391
-0.93 | -3.1354 | -8.089
-0.92 | -2.9969 | -7.834
-0.91 | -2.8851 | -7.579
-0.9 | -2.7669 | -7.329
-0.89 | -2.6709 | -7.076
-0.88 | -2.556 | -6.822
-0.87 | -2.4432 | -6.613
-0.86 | -2.3315 | -6.407
-0.85 | -2.2353 | -6.183
-0.84 | -2.1386 | -5.966
-0.83 | -2.047 | -5.737
-0.82 | -1.9613 | -5.526
-0.81 | -1.8735 | -5.349
-0.8 | -1.7836 | -5.177
-0.79 | -1.7117 | -5.0347
-0.78 | -1.6377 | -4.8483
-0.77 | -1.5613 | -4.6843
-0.76 | -1.4883 | -4.4974
-0.75 | -1.4173 | -4.334
-0.74 | -1.3551 | -4.1892
-0.73 | -1.2898 | -4.0379
-0.72 | -1.2303 | -3.8924
-0.71 | -1.1712 | -3.7607
-0.7 | -1.1193 | -3.6174
-0.69 | -1.0633 | -3.4881
-0.68 | -1.0112 | -3.3681
-0.67 | -0.9589 | -3.2194
-0.66 | -0.908 | -3.1046
-0.65 | -0.8683 | -2.9957
-0.64 | -0.8231 | -2.8893
-0.63 | -0.7821 | -2.7646
-0.62 | -0.74 | -2.6683
-0.61 | -0.7016 | -2.5674
-0.6 | -0.6648 | -2.4638
-0.59 | -0.631 | -2.3586
-0.58 | -0.5987 | -2.2821
-0.57 | -0.568 | -2.1938
-0.56 | -0.535 | -2.1023
-0.55 | -0.5051 | -2.0223
-0.54 | -0.47902 | -1.9392
-0.53 | -0.45085 | -1.8655
-0.52 | -0.42608 | -1.782
-0.51 | -0.40038 | -1.7157
-0.5 | -0.3776 | -1.6507
-0.49 | -0.35639 | -1.5819
-0.48 | -0.33402 | -1.5119
-0.47 | -0.31391 | -1.4601
-0.46 | -0.29458 | -1.3916
-0.45 | -0.2766 | -1.3365
-0.44 | -0.25878 | -1.2839
-0.43 | -0.24181 | -1.2255
-0.42 | -0.2282 | -1.1659
-0.41 | -0.2134 | -1.1151
-0.4 | -0.20071 | -1.0737
-0.39 | -0.187 | -1.0315
-0.38 | -0.17366 | -0.9796
-0.37 | -0.16226 | -0.9439
-0.36 | -0.15073 | -0.899
-0.35 | -0.13994 | -0.8663
-0.34 | -0.13145 | -0.8269
-0.33 | -0.12234 | -0.7856
-0.32 | -0.11205 | -0.7508
-0.31 | -0.10471 | -0.7167
-0.3 | -0.0968 | -0.6865
-0.29 | -0.08893 | -0.6534
-0.28 | -0.08289 | -0.6148
-0.27 | -0.07588 | -0.5831
-0.26 | -0.07042 | -0.5508
-0.25 | -0.06482 | -0.5257
-0.24 | -0.0591 | -0.50518
-0.23 | -0.05419 | -0.47567
-0.22 | -0.050215 | -0.44748
-0.21 | -0.045489 | -0.42174
-0.2 | -0.041868 | -0.39704
-0.19 | -0.037974 | -0.37321
-0.18 | -0.034465 | -0.34653
-0.17 | -0.031241 | -0.32272
-0.16 | -0.028186 | -0.30133
-0.15 | -0.025486 | -0.27844
-0.14 | -0.023017 | -0.2586
-0.13 | -0.020466 | -0.23664
-0.12 | -0.018394 | -0.21763
-0.11 | -0.016279 | -0.20017
-0.1 | -0.014331 | -0.18393
-0.09 | -0.012582 | -0.16692
-0.08 | -0.01099 | -0.1511
-0.07 | -0.009362 | -0.1369
-0.06 | -0.007968 | -0.12516
-0.05 | -0.006601 | -0.113
-0.04 | -0.005314 | -0.10161
-0.03 | -0.0039727 | -0.09139
-0.02 | -0.0026501 | -0.08269
-0.01 | -0.001386 | -0.07384
0 | -3.11e-05 | -0.06318
0.01 | 0.0013553 | -0.05577
0.02 | 0.0027843 | -0.049205
0.03 | 0.0044186 | -0.042304
0.04 | 0.005932 | -0.035376
0.05 | 0.007792 | -0.029292
0.06 | 0.009912 | -0.022163
0.07 | 0.012416 | -0.013738
0.08 | 0.015093 | -0.00542
0.09 | 0.01826 | 0.0041714
0.1 | 0.021642 | 0.015549
0.11 | 0.025954 | 0.028929
0.12 | 0.03055 | 0.045663
0.13 | 0.03567 | 0.06576
0.14 | 0.041532 | 0.09102
0.15 | 0.048695 | 0.12268
0.16 | 0.056432 | 0.16198
0.17 | 0.06304 | 0.2108
0.18 | 0.07378 | 0.2704
0.19 | 0.08484 | 0.34336
0.2 | 0.09793 | 0.43405
0.21 | 0.11258 | 0.54477
0.22 | 0.12992 | 0.669
0.23 | 0.1486 | 0.8307
0.24 | 0.17037 | 1.0256
0.25 | 0.19426 | 1.2587
0.26 | 0.22148 | 1.5379
0.27 | 0.25135 | 1.8763
0.28 | 0.28437 | 2.2734
0.29 | 0.32273 | 2.7575
0.3 | 0.36543 | 3.3366
0.31 | 0.41358 | 4.0221
0.32 | 0.46529 | 4.8408
0.33 | 0.52563 | 5.802
0.34 | 0.5678 | 6.967
0.35 | 0.643 | 8.355
0.36 | 0.727 | 10.031
0.37 | 0.8241 | 12.014
0.38 | 0.9277 | 14.388
0.39 | 1.0432 | 17.21
0.4 | 1.1775 | 20.584
0.41 | 1.3275 | 24.632
0.42 | 1.5023 | 29.498
0.43 | 1.6998 | 35.367
0.44 | 1.9327 | 42.379
0.45 | 2.2019 | 50.789
0.46 | 2.5233 | 60.64
0.47 | 2.9 | 72.78
0.48 | 3.3369 | 87.3
0.49 | 3.8645 | 104.52
0.5 | 4.4965 | 125.01