## Diode Characteristic (uA-mm)
VGS (V) | VDS = 0.000 V | VDS = 0.500 V
-1.25 | -10.308 | -22.573
-1.24 | -10.01 | -21.965
-1.23 | -9.679 | -21.294
-1.22 | -9.379 | -20.707
-1.21 | -9.082 | -20.158
-1.2 | -8.745 | -19.5
-1.19 | -8.452 | -18.917
-1.18 | -8.121 | -18.372
-1.17 | -7.883 | -17.869
-1.16 | -7.603 | -17.271
-1.15 | -7.359 | -16.799
-1.14 | -7.115 | -16.268
-1.13 | -6.874 | -15.792
-1.12 | -6.616 | -15.296
-1.11 | -6.382 | -14.805
-1.1 | -6.145 | -14.439
-1.09 | -5.946 | -13.953
-1.08 | -5.736 | -13.518
-1.07 | -5.478 | -13.163
-1.06 | -5.267 | -12.727
-1.05 | -5.064 | -12.31
-1.04 | -4.8905 | -11.942
-1.03 | -4.7154 | -11.57
-1.02 | -4.5261 | -11.201
-1.01 | -4.3654 | -10.875
-1 | -4.2112 | -10.517
-0.99 | -4.0351 | -10.243
-0.98 | -3.8792 | -9.886
-0.97 | -3.7081 | -9.573
-0.96 | -3.5777 | -9.239
-0.95 | -3.426 | -8.926
-0.94 | -3.2985 | -8.664
-0.93 | -3.1596 | -8.361
-0.92 | -3.0277 | -8.058
-0.91 | -2.9121 | -7.804
-0.9 | -2.7963 | -7.542
-0.89 | -2.6639 | -7.299
-0.88 | -2.5601 | -7.003
-0.87 | -2.4531 | -6.773
-0.86 | -2.3407 | -6.552
-0.85 | -2.2408 | -6.319
-0.84 | -2.1454 | -6.126
-0.83 | -2.0568 | -5.907
-0.82 | -1.9638 | -5.682
-0.81 | -1.8785 | -5.489
-0.8 | -1.7825 | -5.336
-0.79 | -1.7095 | -5.115
-0.78 | -1.6226 | -4.9709
-0.77 | -1.5637 | -4.8074
-0.76 | -1.4884 | -4.6245
-0.75 | -1.4207 | -4.4319
-0.74 | -1.3583 | -4.2777
-0.73 | -1.2905 | -4.151
-0.72 | -1.2319 | -3.9847
-0.71 | -1.1761 | -3.843
-0.7 | -1.1141 | -3.7096
-0.69 | -1.0657 | -3.5526
-0.68 | -1.0065 | -3.4058
-0.67 | -0.9549 | -3.3145
-0.66 | -0.9144 | -3.1848
-0.65 | -0.8662 | -3.0636
-0.64 | -0.8217 | -2.9497
-0.63 | -0.7804 | -2.8243
-0.62 | -0.7385 | -2.7246
-0.61 | -0.7024 | -2.6114
-0.6 | -0.6659 | -2.5181
-0.59 | -0.6285 | -2.4167
-0.58 | -0.5965 | -2.3196
-0.57 | -0.5635 | -2.2211
-0.56 | -0.5347 | -2.1405
-0.55 | -0.5028 | -2.0492
-0.54 | -0.47703 | -1.9724
-0.53 | -0.44974 | -1.9005
-0.52 | -0.42506 | -1.819
-0.51 | -0.40033 | -1.7565
-0.5 | -0.3784 | -1.6707
-0.49 | -0.35455 | -1.5933
-0.48 | -0.33505 | -1.5391
-0.47 | -0.31239 | -1.4766
-0.46 | -0.29582 | -1.4167
-0.45 | -0.27559 | -1.354
-0.44 | -0.25968 | -1.289
-0.43 | -0.2429 | -1.2481
-0.42 | -0.22927 | -1.1935
-0.41 | -0.21494 | -1.1358
-0.4 | -0.20035 | -1.089
-0.39 | -0.18585 | -1.0425
-0.38 | -0.17362 | -0.9953
-0.37 | -0.16254 | -0.953
-0.36 | -0.15089 | -0.902
-0.35 | -0.14133 | -0.8653
-0.34 | -0.13109 | -0.8297
-0.33 | -0.12079 | -0.7978
-0.32 | -0.11298 | -0.7621
-0.31 | -0.10448 | -0.7286
-0.3 | -0.09745 | -0.6935
-0.29 | -0.09014 | -0.6586
-0.28 | -0.08251 | -0.6272
-0.27 | -0.07588 | -0.5896
-0.26 | -0.0702 | -0.5626
-0.25 | -0.06489 | -0.5361
-0.24 | -0.05985 | -0.5094
-0.23 | -0.05434 | -0.47807
-0.22 | -0.05015 | -0.45161
-0.21 | -0.04603 | -0.4261
-0.2 | -0.042376 | -0.39822
-0.19 | -0.038634 | -0.37551
-0.18 | -0.034775 | -0.35047
-0.17 | -0.031656 | -0.32614
-0.16 | -0.028851 | -0.30318
-0.15 | -0.025999 | -0.28252
-0.14 | -0.023217 | -0.26146
-0.13 | -0.020896 | -0.24138
-0.12 | -0.018723 | -0.22158
-0.11 | -0.016775 | -0.20505
-0.1 | -0.014686 | -0.18612
-0.09 | -0.012906 | -0.17136
-0.08 | -0.011209 | -0.15658
-0.07 | -0.009691 | -0.14038
-0.06 | -0.008139 | -0.12942
-0.05 | -0.006685 | -0.11564
-0.04 | -0.005407 | -0.1041
-0.03 | -0.0040107 | -0.09438
-0.02 | -0.002683 | -0.08457
-0.01 | -0.0013869 | -0.07461
0 | -2.8e-05 | -0.06465
0.01 | 0.0013686 | -0.05674
0.02 | 0.0028215 | -0.049555
0.03 | 0.0044349 | -0.042762
0.04 | 0.006075 | -0.035572
0.05 | 0.007983 | -0.028326
0.06 | 0.010127 | -0.021468
0.07 | 0.012492 | -0.013422
0.08 | 0.015421 | -0.005401
0.09 | 0.018554 | 0.0044535
0.1 | 0.022098 | 0.015439
0.11 | 0.026114 | 0.029055
0.12 | 0.030952 | 0.045891
0.13 | 0.036311 | 0.06577
0.14 | 0.04225 | 0.09125
0.15 | 0.049153 | 0.12268
0.16 | 0.05673 | 0.16202
0.17 | 0.06601 | 0.21086
0.18 | 0.07618 | 0.2698
0.19 | 0.08854 | 0.34394
0.2 | 0.10137 | 0.43402
0.21 | 0.11689 | 0.54571
0.22 | 0.13418 | 0.6725
0.23 | 0.15348 | 0.8359
0.24 | 0.17511 | 1.0285
0.25 | 0.20036 | 1.2673
0.26 | 0.22725 | 1.5502
0.27 | 0.25854 | 1.8865
0.28 | 0.29171 | 2.2938
0.29 | 0.33182 | 2.7767
0.3 | 0.37507 | 3.3534
0.31 | 0.42205 | 4.05
0.32 | 0.47717 | 4.879
0.33 | 0.53701 | 5.815
0.34 | 0.5816 | 6.986
0.35 | 0.6595 | 8.415
0.36 | 0.7374 | 10.057
0.37 | 0.8339 | 12.062
0.38 | 0.9396 | 14.457
0.39 | 1.0619 | 17.305
0.4 | 1.1955 | 20.722
0.41 | 1.3516 | 24.781
0.42 | 1.5289 | 29.72
0.43 | 1.7283 | 35.622
0.44 | 1.9644 | 42.672
0.45 | 2.2327 | 51.132
0.46 | 2.5465 | 61.23
0.47 | 2.9252 | 73.34
0.48 | 3.376 | 87.84
0.49 | 3.9077 | 105.32
0.5 | 4.5312 | 126.17