## Diode Characteristic (uA-mm)
VGS (V) | VDS = 0.000 V | VDS = 0.500 V
-1.25 | -10.241 | -22.485
-1.24 | -9.903 | -21.828
-1.23 | -9.614 | -21.228
-1.22 | -9.258 | -20.651
-1.21 | -8.98 | -20.013
-1.2 | -8.724 | -19.434
-1.19 | -8.413 | -18.859
-1.18 | -8.119 | -18.365
-1.17 | -7.874 | -17.848
-1.16 | -7.593 | -17.273
-1.15 | -7.305 | -16.738
-1.14 | -7.046 | -16.212
-1.13 | -6.785 | -15.784
-1.12 | -6.551 | -15.295
-1.11 | -6.327 | -14.79
-1.1 | -6.114 | -14.362
-1.09 | -5.916 | -13.969
-1.08 | -5.714 | -13.472
-1.07 | -5.463 | -13.107
-1.06 | -5.302 | -12.643
-1.05 | -5.076 | -12.267
-1.04 | -4.8963 | -11.877
-1.03 | -4.7158 | -11.538
-1.02 | -4.5408 | -11.134
-1.01 | -4.3547 | -10.854
-1 | -4.1776 | -10.501
-0.99 | -4.0129 | -10.16
-0.98 | -3.8976 | -9.812
-0.97 | -3.7249 | -9.503
-0.96 | -3.5524 | -9.181
-0.95 | -3.4154 | -8.908
-0.94 | -3.2849 | -8.603
-0.93 | -3.1591 | -8.322
-0.92 | -3.0352 | -8.098
-0.91 | -2.9117 | -7.743
-0.9 | -2.7939 | -7.528
-0.89 | -2.6725 | -7.246
-0.88 | -2.5667 | -7.032
-0.87 | -2.4675 | -6.814
-0.86 | -2.3724 | -6.546
-0.85 | -2.2534 | -6.318
-0.84 | -2.1639 | -6.104
-0.83 | -2.0606 | -5.919
-0.82 | -1.984 | -5.714
-0.81 | -1.8881 | -5.506
-0.8 | -1.8079 | -5.309
-0.79 | -1.7282 | -5.134
-0.78 | -1.651 | -4.9955
-0.77 | -1.5745 | -4.7938
-0.76 | -1.5053 | -4.6314
-0.75 | -1.4384 | -4.4606
-0.74 | -1.3636 | -4.2812
-0.73 | -1.3048 | -4.1307
-0.72 | -1.2396 | -3.9825
-0.71 | -1.1834 | -3.8227
-0.7 | -1.1197 | -3.6959
-0.69 | -1.0689 | -3.5627
-0.68 | -1.0176 | -3.4399
-0.67 | -0.9664 | -3.3096
-0.66 | -0.9219 | -3.1838
-0.65 | -0.8738 | -3.0794
-0.64 | -0.8267 | -2.9514
-0.63 | -0.7866 | -2.8495
-0.62 | -0.7459 | -2.7217
-0.61 | -0.7033 | -2.6195
-0.6 | -0.6673 | -2.5158
-0.59 | -0.6331 | -2.4081
-0.58 | -0.6 | -2.3233
-0.57 | -0.5668 | -2.2327
-0.56 | -0.5378 | -2.1402
-0.55 | -0.505 | -2.0455
-0.54 | -0.48338 | -1.9749
-0.53 | -0.45462 | -1.8903
-0.52 | -0.42897 | -1.8217
-0.51 | -0.40078 | -1.7449
-0.5 | -0.37678 | -1.6781
-0.49 | -0.35791 | -1.607
-0.48 | -0.33669 | -1.5485
-0.47 | -0.3178 | -1.4876
-0.46 | -0.29651 | -1.4144
-0.45 | -0.27919 | -1.3687
-0.44 | -0.26165 | -1.305
-0.43 | -0.24494 | -1.2469
-0.42 | -0.22895 | -1.1999
-0.41 | -0.21457 | -1.1444
-0.4 | -0.20054 | -1.0965
-0.39 | -0.18767 | -1.0561
-0.38 | -0.17491 | -1.0082
-0.37 | -0.16268 | -0.9651
-0.36 | -0.15221 | -0.9191
-0.35 | -0.14209 | -0.8839
-0.34 | -0.1319 | -0.835
-0.33 | -0.12204 | -0.8057
-0.32 | -0.1135 | -0.7647
-0.31 | -0.10517 | -0.7266
-0.3 | -0.09777 | -0.694
-0.29 | -0.0904 | -0.6602
-0.28 | -0.08373 | -0.6277
-0.27 | -0.07637 | -0.597
-0.26 | -0.07108 | -0.5681
-0.25 | -0.06559 | -0.5382
-0.24 | -0.05989 | -0.5092
-0.23 | -0.05488 | -0.48261
-0.22 | -0.05032 | -0.45847
-0.21 | -0.046057 | -0.43007
-0.2 | -0.041947 | -0.40142
-0.19 | -0.038095 | -0.37798
-0.18 | -0.034681 | -0.35329
-0.17 | -0.031395 | -0.32726
-0.16 | -0.028496 | -0.30388
-0.15 | -0.025538 | -0.2835
-0.14 | -0.023105 | -0.26174
-0.13 | -0.020532 | -0.24224
-0.12 | -0.018261 | -0.22358
-0.11 | -0.016305 | -0.20331
-0.1 | -0.014441 | -0.18646
-0.09 | -0.012583 | -0.1714
-0.08 | -0.010898 | -0.15531
-0.07 | -0.009407 | -0.14115
-0.06 | -0.008028 | -0.12775
-0.05 | -0.006627 | -0.11634
-0.04 | -0.005234 | -0.10476
-0.03 | -0.0039311 | -0.09383
-0.02 | -0.0026743 | -0.0847
-0.01 | -0.0013278 | -0.07722
0 | -4.25e-05 | -0.06531
0.01 | 0.0013484 | -0.05748
0.02 | 0.002755 | -0.049573
0.03 | 0.0043875 | -0.042954
0.04 | 0.005954 | -0.035467
0.05 | 0.007885 | -0.028871
0.06 | 0.0101 | -0.02174
0.07 | 0.012504 | -0.013857
0.08 | 0.015231 | -0.005168
0.09 | 0.018378 | 0.0047539
0.1 | 0.02199 | 0.015996
0.11 | 0.026095 | 0.029685
0.12 | 0.030828 | 0.04711
0.13 | 0.036084 | 0.0675
0.14 | 0.042425 | 0.09323
0.15 | 0.049306 | 0.1255
0.16 | 0.0569 | 0.16659
0.17 | 0.06608 | 0.21582
0.18 | 0.07677 | 0.27645
0.19 | 0.0886 | 0.34989
0.2 | 0.10255 | 0.44285
0.21 | 0.11726 | 0.55441
0.22 | 0.1353 | 0.6807
0.23 | 0.15439 | 0.8468
0.24 | 0.1762 | 1.0459
0.25 | 0.2016 | 1.2797
0.26 | 0.2286 | 1.5676
0.27 | 0.26107 | 1.9074
0.28 | 0.29465 | 2.3171
0.29 | 0.33195 | 2.8004
0.3 | 0.37581 | 3.3895
0.31 | 0.42653 | 4.0792
0.32 | 0.48068 | 4.8995
0.33 | 0.5413 | 5.846
0.34 | 0.585 | 7.028
0.35 | 0.6629 | 8.405
0.36 | 0.7466 | 10.081
0.37 | 0.8452 | 12.077
0.38 | 0.9518 | 14.468
0.39 | 1.0693 | 17.275
0.4 | 1.2006 | 20.659
0.41 | 1.3535 | 24.717
0.42 | 1.5336 | 29.607
0.43 | 1.731 | 35.428
0.44 | 1.9664 | 42.431
0.45 | 2.2326 | 50.826
0.46 | 2.5568 | 60.73
0.47 | 2.9344 | 72.74
0.48 | 3.371 | 87.13
0.49 | 3.8955 | 104.4
0.5 | 4.5283 | 124.81