## Diode Characteristic (uA-mm)
VGS (V) | VDS = 0.000 V | VDS = 0.500 V
-1.25 | -9.673 | -20.252
-1.24 | -9.336 | -19.725
-1.23 | -9.071 | -19.127
-1.22 | -8.763 | -18.611
-1.21 | -8.472 | -18.113
-1.2 | -8.22 | -17.508
-1.19 | -7.965 | -17.081
-1.18 | -7.645 | -16.548
-1.17 | -7.425 | -16.194
-1.16 | -7.166 | -15.706
-1.15 | -6.899 | -15.203
-1.14 | -6.686 | -14.774
-1.13 | -6.437 | -14.318
-1.12 | -6.245 | -13.883
-1.11 | -6.029 | -13.458
-1.1 | -5.806 | -13.089
-1.09 | -5.571 | -12.709
-1.08 | -5.399 | -12.287
-1.07 | -5.224 | -11.966
-1.06 | -5.002 | -11.573
-1.05 | -4.8681 | -11.231
-1.04 | -4.673 | -10.82
-1.03 | -4.4779 | -10.524
-1.02 | -4.3067 | -10.192
-1.01 | -4.146 | -9.911
-1 | -3.9905 | -9.592
-0.99 | -3.8359 | -9.263
-0.98 | -3.6937 | -8.97
-0.97 | -3.5451 | -8.755
-0.96 | -3.4121 | -8.425
-0.95 | -3.2637 | -8.201
-0.94 | -3.1408 | -7.906
-0.93 | -3.0098 | -7.663
-0.92 | -2.8942 | -7.395
-0.91 | -2.7777 | -7.167
-0.9 | -2.6644 | -6.916
-0.89 | -2.5589 | -6.673
-0.88 | -2.4615 | -6.467
-0.87 | -2.3749 | -6.242
-0.86 | -2.2661 | -6.032
-0.85 | -2.1724 | -5.844
-0.84 | -2.0931 | -5.622
-0.83 | -1.994 | -5.435
-0.82 | -1.9119 | -5.298
-0.81 | -1.8191 | -5.086
-0.8 | -1.7406 | -4.9422
-0.79 | -1.6621 | -4.766
-0.78 | -1.5943 | -4.6157
-0.77 | -1.5115 | -4.4437
-0.76 | -1.4465 | -4.2808
-0.75 | -1.385 | -4.1376
-0.74 | -1.3172 | -4.0023
-0.73 | -1.2579 | -3.8805
-0.72 | -1.2021 | -3.7406
-0.71 | -1.1426 | -3.568
-0.7 | -1.0935 | -3.4301
-0.69 | -1.039 | -3.3042
-0.68 | -0.9868 | -3.1846
-0.67 | -0.9388 | -3.0707
-0.66 | -0.8906 | -2.9534
-0.65 | -0.8478 | -2.8423
-0.64 | -0.8064 | -2.7388
-0.63 | -0.7628 | -2.6394
-0.62 | -0.7284 | -2.525
-0.61 | -0.6921 | -2.4298
-0.6 | -0.6539 | -2.3361
-0.59 | -0.6148 | -2.2519
-0.58 | -0.584 | -2.1661
-0.57 | -0.5511 | -2.0824
-0.56 | -0.5247 | -2.0073
-0.55 | -0.49525 | -1.9245
-0.54 | -0.4698 | -1.8557
-0.53 | -0.4437 | -1.783
-0.52 | -0.41692 | -1.703
-0.51 | -0.39544 | -1.6366
-0.5 | -0.37364 | -1.5626
-0.49 | -0.35015 | -1.5005
-0.48 | -0.32888 | -1.4406
-0.47 | -0.31085 | -1.3878
-0.46 | -0.28978 | -1.3248
-0.45 | -0.27315 | -1.2706
-0.44 | -0.25666 | -1.2183
-0.43 | -0.24061 | -1.1703
-0.42 | -0.22466 | -1.118
-0.41 | -0.21013 | -1.0713
-0.4 | -0.19619 | -1.022
-0.39 | -0.18449 | -0.9771
-0.38 | -0.17122 | -0.9428
-0.37 | -0.15924 | -0.897
-0.36 | -0.14893 | -0.8543
-0.35 | -0.13881 | -0.8212
-0.34 | -0.1294 | -0.7777
-0.33 | -0.11976 | -0.7463
-0.32 | -0.11113 | -0.7107
-0.31 | -0.10348 | -0.6757
-0.3 | -0.09628 | -0.6458
-0.29 | -0.08901 | -0.6119
-0.28 | -0.08137 | -0.5838
-0.27 | -0.07573 | -0.5535
-0.26 | -0.0694 | -0.5229
-0.25 | -0.06444 | -0.5019
-0.24 | -0.05875 | -0.47687
-0.23 | -0.05357 | -0.44711
-0.22 | -0.049496 | -0.42306
-0.21 | -0.04557 | -0.39432
-0.2 | -0.041277 | -0.3703
-0.19 | -0.037629 | -0.34827
-0.18 | -0.034224 | -0.32713
-0.17 | -0.031194 | -0.30223
-0.16 | -0.028035 | -0.27996
-0.15 | -0.025584 | -0.2607
-0.14 | -0.022943 | -0.23945
-0.13 | -0.020438 | -0.21987
-0.12 | -0.018124 | -0.20264
-0.11 | -0.016198 | -0.18348
-0.1 | -0.014409 | -0.16815
-0.09 | -0.012674 | -0.153
-0.08 | -0.010976 | -0.13851
-0.07 | -0.009506 | -0.12451
-0.06 | -0.008062 | -0.11356
-0.05 | -0.006601 | -0.10323
-0.04 | -0.005284 | -0.09255
-0.03 | -0.0039372 | -0.08351
-0.02 | -0.0026626 | -0.07501
-0.01 | -0.0013534 | -0.06656
0 | -9e-07 | -0.05673
0.01 | 0.0013467 | -0.05001
0.02 | 0.0028479 | -0.043453
0.03 | 0.0043961 | -0.036618
0.04 | 0.005995 | -0.030496
0.05 | 0.00803 | -0.024146
0.06 | 0.010112 | -0.017268
0.07 | 0.012563 | -0.009871
0.08 | 0.015231 | -0.0018627
0.09 | 0.018577 | 0.007471
0.1 | 0.022052 | 0.018612
0.11 | 0.025941 | 0.032303
0.12 | 0.030726 | 0.049118
0.13 | 0.036321 | 0.06958
0.14 | 0.042069 | 0.09534
0.15 | 0.048783 | 0.12714
0.16 | 0.056834 | 0.16717
0.17 | 0.06319 | 0.21616
0.18 | 0.07325 | 0.27704
0.19 | 0.08488 | 0.35103
0.2 | 0.09764 | 0.44162
0.21 | 0.11244 | 0.55382
0.22 | 0.12979 | 0.6812
0.23 | 0.14773 | 0.8438
0.24 | 0.16966 | 1.0398
0.25 | 0.19333 | 1.2769
0.26 | 0.22011 | 1.5566
0.27 | 0.25079 | 1.8999
0.28 | 0.28283 | 2.3025
0.29 | 0.32099 | 2.779
0.3 | 0.36243 | 3.3617
0.31 | 0.40973 | 4.0445
0.32 | 0.46361 | 4.8631
0.33 | 0.52076 | 5.791
0.34 | 0.5677 | 6.95
0.35 | 0.6426 | 8.338
0.36 | 0.7244 | 9.963
0.37 | 0.8198 | 11.953
0.38 | 0.9226 | 14.29
0.39 | 1.0364 | 17.097
0.4 | 1.1681 | 20.395
0.41 | 1.3243 | 24.42
0.42 | 1.4947 | 29.221
0.43 | 1.6936 | 34.98
0.44 | 1.9202 | 41.834
0.45 | 2.1932 | 50.1
0.46 | 2.4977 | 59.7
0.47 | 2.8687 | 71.69
0.48 | 3.3058 | 85.98
0.49 | 3.8077 | 102.66
0.5 | 4.4359 | 123.06