## Diode Characteristic (uA-mm)
VGS (V) | VDS = 0.000 V | VDS = 0.500 V
-1.25 | -9.15 | -19.257
-1.24 | -8.88 | -18.811
-1.23 | -8.615 | -18.171
-1.22 | -8.318 | -17.745
-1.21 | -8.076 | -17.292
-1.2 | -7.815 | -16.793
-1.19 | -7.552 | -16.306
-1.18 | -7.292 | -15.748
-1.17 | -7.056 | -15.361
-1.16 | -6.809 | -14.898
-1.15 | -6.558 | -14.464
-1.14 | -6.346 | -14.089
-1.13 | -6.125 | -13.69
-1.12 | -5.91 | -13.227
-1.11 | -5.733 | -12.84
-1.1 | -5.509 | -12.446
-1.09 | -5.33 | -12.087
-1.08 | -5.139 | -11.641
-1.07 | -4.9416 | -11.327
-1.06 | -4.7623 | -11.026
-1.05 | -4.6026 | -10.697
-1.04 | -4.4288 | -10.358
-1.03 | -4.2542 | -9.991
-1.02 | -4.1015 | -9.656
-1.01 | -3.941 | -9.364
-1 | -3.7948 | -9.093
-0.99 | -3.6674 | -8.774
-0.98 | -3.5162 | -8.531
-0.97 | -3.3842 | -8.244
-0.96 | -3.248 | -7.975
-0.95 | -3.1075 | -7.703
-0.94 | -2.9898 | -7.454
-0.93 | -2.8742 | -7.223
-0.92 | -2.7564 | -6.979
-0.91 | -2.6513 | -6.735
-0.9 | -2.5453 | -6.565
-0.89 | -2.4462 | -6.322
-0.88 | -2.3414 | -6.134
-0.87 | -2.2459 | -5.913
-0.86 | -2.1453 | -5.695
-0.85 | -2.0595 | -5.515
-0.84 | -1.9716 | -5.356
-0.83 | -1.8945 | -5.145
-0.82 | -1.8076 | -5.012
-0.81 | -1.7221 | -4.8451
-0.8 | -1.6473 | -4.6719
-0.79 | -1.5749 | -4.5126
-0.78 | -1.4994 | -4.3427
-0.77 | -1.4322 | -4.1733
-0.76 | -1.3668 | -4.0419
-0.75 | -1.3052 | -3.8929
-0.74 | -1.242 | -3.7566
-0.73 | -1.1857 | -3.6198
-0.72 | -1.1309 | -3.4754
-0.71 | -1.0815 | -3.3645
-0.7 | -1.0274 | -3.2417
-0.69 | -0.9784 | -3.1255
-0.68 | -0.9299 | -3.0049
-0.67 | -0.8863 | -2.9016
-0.66 | -0.8396 | -2.7819
-0.65 | -0.8002 | -2.6823
-0.64 | -0.7557 | -2.5703
-0.63 | -0.7179 | -2.4657
-0.62 | -0.6855 | -2.3895
-0.61 | -0.6479 | -2.3035
-0.6 | -0.6173 | -2.2198
-0.59 | -0.5828 | -2.1321
-0.58 | -0.5543 | -2.046
-0.57 | -0.5239 | -1.9662
-0.56 | -0.49386 | -1.8886
-0.55 | -0.46691 | -1.8139
-0.54 | -0.44222 | -1.7565
-0.53 | -0.41715 | -1.6799
-0.52 | -0.3937 | -1.6105
-0.51 | -0.3711 | -1.5549
-0.5 | -0.35058 | -1.4923
-0.49 | -0.32964 | -1.4241
-0.48 | -0.30859 | -1.3648
-0.47 | -0.29118 | -1.3109
-0.46 | -0.27414 | -1.2575
-0.45 | -0.25797 | -1.2039
-0.44 | -0.24082 | -1.1531
-0.43 | -0.22719 | -1.1045
-0.42 | -0.2141 | -1.0626
-0.41 | -0.20059 | -1.0129
-0.4 | -0.18741 | -0.9731
-0.39 | -0.17485 | -0.9307
-0.38 | -0.16286 | -0.8865
-0.37 | -0.15193 | -0.8541
-0.36 | -0.14264 | -0.813
-0.35 | -0.13311 | -0.7803
-0.34 | -0.12326 | -0.7405
-0.33 | -0.11466 | -0.7096
-0.32 | -0.10654 | -0.6765
-0.31 | -0.09946 | -0.6458
-0.3 | -0.09207 | -0.6129
-0.29 | -0.08479 | -0.5848
-0.28 | -0.07861 | -0.5545
-0.27 | -0.07227 | -0.5302
-0.26 | -0.06691 | -0.5037
-0.25 | -0.06164 | -0.47355
-0.24 | -0.05659 | -0.45008
-0.23 | -0.05191 | -0.42664
-0.22 | -0.047675 | -0.40002
-0.21 | -0.043626 | -0.37842
-0.2 | -0.039984 | -0.35425
-0.19 | -0.036259 | -0.33309
-0.18 | -0.033036 | -0.31014
-0.17 | -0.02985 | -0.28824
-0.16 | -0.027105 | -0.26863
-0.15 | -0.024284 | -0.24692
-0.14 | -0.022024 | -0.22974
-0.13 | -0.019813 | -0.21105
-0.12 | -0.017741 | -0.19388
-0.11 | -0.015574 | -0.18033
-0.1 | -0.013866 | -0.16413
-0.09 | -0.012216 | -0.14942
-0.08 | -0.010644 | -0.13643
-0.07 | -0.009096 | -0.12398
-0.06 | -0.007811 | -0.1121
-0.05 | -0.006438 | -0.10111
-0.04 | -0.005164 | -0.09237
-0.03 | -0.0038389 | -0.08276
-0.02 | -0.0025784 | -0.07384
-0.01 | -0.0013589 | -0.06629
0 | -3.33e-05 | -0.05666
0.01 | 0.0013267 | -0.050402
0.02 | 0.0027315 | -0.043987
0.03 | 0.0043137 | -0.03822
0.04 | 0.005845 | -0.032127
0.05 | 0.007698 | -0.024965
0.06 | 0.009781 | -0.01844
0.07 | 0.012232 | -0.011529
0.08 | 0.01492 | -0.0029131
0.09 | 0.017927 | 0.00614
0.1 | 0.021393 | 0.017363
0.11 | 0.02557 | 0.031025
0.12 | 0.030112 | 0.047769
0.13 | 0.035292 | 0.06767
0.14 | 0.040941 | 0.0933
0.15 | 0.047754 | 0.12452
0.16 | 0.055318 | 0.16455
0.17 | 0.06243 | 0.21392
0.18 | 0.07244 | 0.27362
0.19 | 0.08341 | 0.34789
0.2 | 0.09584 | 0.43604
0.21 | 0.11127 | 0.54874
0.22 | 0.12713 | 0.6738
0.23 | 0.1453 | 0.8353
0.24 | 0.16645 | 1.0293
0.25 | 0.18969 | 1.2652
0.26 | 0.21595 | 1.5499
0.27 | 0.2455 | 1.8818
0.28 | 0.27846 | 2.2822
0.29 | 0.31509 | 2.7612
0.3 | 0.3569 | 3.3323
0.31 | 0.40333 | 4.0224
0.32 | 0.45356 | 4.8292
0.33 | 0.51187 | 5.774
0.34 | 0.5562 | 6.919
0.35 | 0.6295 | 8.302
0.36 | 0.7145 | 9.935
0.37 | 0.8041 | 11.899
0.38 | 0.9048 | 14.224
0.39 | 1.0162 | 16.999
0.4 | 1.1463 | 20.322
0.41 | 1.2938 | 24.241
0.42 | 1.4666 | 29.095
0.43 | 1.6607 | 34.825
0.44 | 1.8876 | 41.74
0.45 | 2.1488 | 49.863
0.46 | 2.4582 | 59.61
0.47 | 2.8274 | 71.36
0.48 | 3.2442 | 85.43
0.49 | 3.7628 | 102.48
0.5 | 4.3691 | 122.54