## Diode Characteristic (uA-mm)
VGS (V) | VDS = 0.000 V | VDS = 0.500 V
-1.25 | -9.276 | -19.628
-1.24 | -9.016 | -19.097
-1.23 | -8.709 | -18.583
-1.22 | -8.444 | -18.023
-1.21 | -8.158 | -17.54
-1.2 | -7.901 | -17.065
-1.19 | -7.631 | -16.626
-1.18 | -7.361 | -16.141
-1.17 | -7.115 | -15.662
-1.16 | -6.905 | -15.329
-1.15 | -6.681 | -14.816
-1.14 | -6.453 | -14.351
-1.13 | -6.244 | -13.98
-1.12 | -6.03 | -13.545
-1.11 | -5.819 | -13.148
-1.1 | -5.644 | -12.718
-1.09 | -5.418 | -12.425
-1.08 | -5.244 | -12.002
-1.07 | -5.055 | -11.656
-1.06 | -4.8919 | -11.304
-1.05 | -4.6869 | -11.009
-1.04 | -4.4924 | -10.654
-1.03 | -4.3485 | -10.282
-1.02 | -4.1934 | -9.962
-1.01 | -4.0253 | -9.655
-1 | -3.8744 | -9.361
-0.99 | -3.7328 | -9.114
-0.98 | -3.5663 | -8.76
-0.97 | -3.4517 | -8.506
-0.96 | -3.3191 | -8.253
-0.95 | -3.1957 | -7.997
-0.94 | -3.0727 | -7.748
-0.93 | -2.9549 | -7.443
-0.92 | -2.822 | -7.222
-0.91 | -2.7147 | -6.973
-0.9 | -2.5985 | -6.777
-0.89 | -2.5086 | -6.539
-0.88 | -2.4045 | -6.388
-0.87 | -2.3097 | -6.15
-0.86 | -2.2101 | -5.934
-0.85 | -2.1193 | -5.738
-0.84 | -2.0321 | -5.588
-0.83 | -1.9464 | -5.385
-0.82 | -1.8614 | -5.173
-0.81 | -1.7895 | -5.04
-0.8 | -1.6987 | -4.8309
-0.79 | -1.629 | -4.6643
-0.78 | -1.5544 | -4.515
-0.77 | -1.4862 | -4.3732
-0.76 | -1.4142 | -4.2102
-0.75 | -1.3523 | -4.0604
-0.74 | -1.2914 | -3.916
-0.73 | -1.2352 | -3.7877
-0.72 | -1.1733 | -3.6338
-0.71 | -1.123 | -3.5107
-0.7 | -1.067 | -3.3978
-0.69 | -1.0164 | -3.2551
-0.68 | -0.9671 | -3.1511
-0.67 | -0.9248 | -3.0355
-0.66 | -0.8783 | -2.9168
-0.65 | -0.8353 | -2.8173
-0.64 | -0.7915 | -2.7024
-0.63 | -0.7528 | -2.6205
-0.62 | -0.7148 | -2.5234
-0.61 | -0.675 | -2.416
-0.6 | -0.6418 | -2.3295
-0.59 | -0.611 | -2.2379
-0.58 | -0.5769 | -2.1614
-0.57 | -0.5456 | -2.059
-0.56 | -0.5166 | -1.9924
-0.55 | -0.48902 | -1.9117
-0.54 | -0.46431 | -1.8343
-0.53 | -0.44059 | -1.7633
-0.52 | -0.41296 | -1.6969
-0.51 | -0.38856 | -1.628
-0.5 | -0.36994 | -1.5684
-0.49 | -0.3477 | -1.5081
-0.48 | -0.32443 | -1.4447
-0.47 | -0.30896 | -1.3814
-0.46 | -0.28729 | -1.3176
-0.45 | -0.27106 | -1.2676
-0.44 | -0.25676 | -1.2185
-0.43 | -0.23846 | -1.1678
-0.42 | -0.22449 | -1.1212
-0.41 | -0.20924 | -1.0703
-0.4 | -0.19538 | -1.0291
-0.39 | -0.18491 | -0.9847
-0.38 | -0.17195 | -0.9347
-0.37 | -0.16052 | -0.8951
-0.36 | -0.14959 | -0.8609
-0.35 | -0.13912 | -0.8218
-0.34 | -0.12969 | -0.7843
-0.33 | -0.11966 | -0.7435
-0.32 | -0.11003 | -0.7104
-0.31 | -0.1031 | -0.6803
-0.3 | -0.09531 | -0.6455
-0.29 | -0.08934 | -0.6191
-0.28 | -0.08249 | -0.5858
-0.27 | -0.07531 | -0.5572
-0.26 | -0.06977 | -0.5263
-0.25 | -0.06443 | -0.50051
-0.24 | -0.05915 | -0.47332
-0.23 | -0.05417 | -0.44372
-0.22 | -0.049349 | -0.42124
-0.21 | -0.04546 | -0.39411
-0.2 | -0.042105 | -0.36924
-0.19 | -0.038182 | -0.34292
-0.18 | -0.034545 | -0.32229
-0.17 | -0.031144 | -0.29756
-0.16 | -0.028265 | -0.27755
-0.15 | -0.025446 | -0.25625
-0.14 | -0.022735 | -0.2355
-0.13 | -0.020363 | -0.21746
-0.12 | -0.018266 | -0.19965
-0.11 | -0.016293 | -0.18095
-0.1 | -0.014307 | -0.16679
-0.09 | -0.012681 | -0.15127
-0.08 | -0.010914 | -0.13804
-0.07 | -0.009505 | -0.12533
-0.06 | -0.007957 | -0.11305
-0.05 | -0.006624 | -0.10203
-0.04 | -0.005276 | -0.09141
-0.03 | -0.0039051 | -0.0814
-0.02 | -0.0026283 | -0.07266
-0.01 | -0.0013549 | -0.06462
0 | -2.83e-05 | -0.05575
0.01 | 0.0013835 | -0.049483
0.02 | 0.0027817 | -0.043121
0.03 | 0.0043942 | -0.036666
0.04 | 0.006013 | -0.030177
0.05 | 0.007877 | -0.023773
0.06 | 0.010011 | -0.017107
0.07 | 0.012441 | -0.010062
0.08 | 0.015215 | -0.0018856
0.09 | 0.018387 | 0.007488
0.1 | 0.021859 | 0.018667
0.11 | 0.025973 | 0.032118
0.12 | 0.030651 | 0.048577
0.13 | 0.035785 | 0.06856
0.14 | 0.04179 | 0.09405
0.15 | 0.048641 | 0.12556
0.16 | 0.056181 | 0.16557
0.17 | 0.0628 | 0.2148
0.18 | 0.07308 | 0.27431
0.19 | 0.0844 | 0.34865
0.2 | 0.0973 | 0.43741
0.21 | 0.11183 | 0.54754
0.22 | 0.12825 | 0.6737
0.23 | 0.14758 | 0.834
0.24 | 0.16872 | 1.0276
0.25 | 0.19177 | 1.2616
0.26 | 0.2174 | 1.5418
0.27 | 0.24659 | 1.8778
0.28 | 0.28024 | 2.2759
0.29 | 0.31599 | 2.7541
0.3 | 0.35932 | 3.3222
0.31 | 0.40309 | 4.0012
0.32 | 0.45603 | 4.8121
0.33 | 0.51346 | 5.742
0.34 | 0.5703 | 6.909
0.35 | 0.6446 | 8.273
0.36 | 0.7272 | 9.914
0.37 | 0.8146 | 11.87
0.38 | 0.9204 | 14.18
0.39 | 1.0339 | 16.964
0.4 | 1.1687 | 20.284
0.41 | 1.3168 | 24.259
0.42 | 1.4874 | 29.12
0.43 | 1.683 | 34.844
0.44 | 1.9083 | 41.624
0.45 | 2.1706 | 49.898
0.46 | 2.482 | 59.8
0.47 | 2.842 | 71.27
0.48 | 3.2737 | 85.61
0.49 | 3.7929 | 102.66
0.5 | 4.409 | 122.66