## Diode Characteristic (uA-mm)
VGS (V) | VDS = 0.000 V | VDS = 0.500 V
-1.25 | -9.131 | -19.703
-1.24 | -8.827 | -19.11
-1.23 | -8.499 | -18.62
-1.22 | -8.236 | -18.097
-1.21 | -7.995 | -17.501
-1.2 | -7.755 | -17.031
-1.19 | -7.473 | -16.574
-1.18 | -7.245 | -16.106
-1.17 | -7.018 | -15.575
-1.16 | -6.772 | -15.105
-1.15 | -6.524 | -14.689
-1.14 | -6.311 | -14.333
-1.13 | -6.087 | -13.85
-1.12 | -5.924 | -13.438
-1.11 | -5.717 | -13.051
-1.1 | -5.486 | -12.683
-1.09 | -5.324 | -12.302
-1.08 | -5.132 | -11.87
-1.07 | -4.9587 | -11.501
-1.06 | -4.7717 | -11.197
-1.05 | -4.5886 | -10.827
-1.04 | -4.4233 | -10.527
-1.03 | -4.2619 | -10.187
-1.02 | -4.0977 | -9.869
-1.01 | -3.9359 | -9.578
-1 | -3.7985 | -9.272
-0.99 | -3.6424 | -8.971
-0.98 | -3.5041 | -8.667
-0.97 | -3.3792 | -8.404
-0.96 | -3.2468 | -8.151
-0.95 | -3.1204 | -7.892
-0.94 | -3.0111 | -7.623
-0.93 | -2.88 | -7.358
-0.92 | -2.7666 | -7.126
-0.91 | -2.6566 | -6.943
-0.9 | -2.5396 | -6.688
-0.89 | -2.4393 | -6.43
-0.88 | -2.3453 | -6.239
-0.87 | -2.2556 | -6.027
-0.86 | -2.1518 | -5.821
-0.85 | -2.0625 | -5.623
-0.84 | -1.9731 | -5.43
-0.83 | -1.888 | -5.238
-0.82 | -1.7977 | -5.094
-0.81 | -1.724 | -4.8837
-0.8 | -1.6483 | -4.7301
-0.79 | -1.5755 | -4.5499
-0.78 | -1.4988 | -4.4058
-0.77 | -1.4397 | -4.2752
-0.76 | -1.376 | -4.1217
-0.75 | -1.3121 | -3.9654
-0.74 | -1.2506 | -3.8173
-0.73 | -1.1947 | -3.6966
-0.72 | -1.1369 | -3.565
-0.71 | -1.079 | -3.4098
-0.7 | -1.0345 | -3.2827
-0.69 | -0.9847 | -3.1696
-0.68 | -0.9366 | -3.0484
-0.67 | -0.8889 | -2.9488
-0.66 | -0.8444 | -2.8362
-0.65 | -0.8028 | -2.7212
-0.64 | -0.7564 | -2.6189
-0.63 | -0.7239 | -2.5245
-0.62 | -0.6859 | -2.4427
-0.61 | -0.6516 | -2.3426
-0.6 | -0.6192 | -2.2634
-0.59 | -0.5874 | -2.1663
-0.58 | -0.5559 | -2.0845
-0.57 | -0.5268 | -1.9971
-0.56 | -0.49922 | -1.9298
-0.55 | -0.47388 | -1.858
-0.54 | -0.4488 | -1.7762
-0.53 | -0.424 | -1.7133
-0.52 | -0.40052 | -1.6471
-0.51 | -0.37751 | -1.5767
-0.5 | -0.3561 | -1.5086
-0.49 | -0.33663 | -1.4559
-0.48 | -0.31544 | -1.3963
-0.47 | -0.29584 | -1.3356
-0.46 | -0.27738 | -1.2789
-0.45 | -0.26037 | -1.2343
-0.44 | -0.2454 | -1.174
-0.43 | -0.23037 | -1.1362
-0.42 | -0.21618 | -1.0824
-0.41 | -0.20224 | -1.0387
-0.4 | -0.18937 | -0.9905
-0.39 | -0.17711 | -0.9483
-0.38 | -0.16562 | -0.9156
-0.37 | -0.15559 | -0.869
-0.36 | -0.14403 | -0.8334
-0.35 | -0.13479 | -0.7929
-0.34 | -0.12479 | -0.7625
-0.33 | -0.11607 | -0.727
-0.32 | -0.10755 | -0.6949
-0.31 | -0.09927 | -0.6615
-0.3 | -0.09196 | -0.6336
-0.29 | -0.0855 | -0.5984
-0.28 | -0.0799 | -0.5731
-0.27 | -0.07315 | -0.543
-0.26 | -0.06753 | -0.5154
-0.25 | -0.06224 | -0.48833
-0.24 | -0.05676 | -0.46169
-0.23 | -0.05259 | -0.43809
-0.22 | -0.047981 | -0.41261
-0.21 | -0.043914 | -0.38672
-0.2 | -0.040126 | -0.36287
-0.19 | -0.036625 | -0.34066
-0.18 | -0.033372 | -0.31561
-0.17 | -0.030349 | -0.29576
-0.16 | -0.027569 | -0.27401
-0.15 | -0.024715 | -0.25122
-0.14 | -0.022202 | -0.23303
-0.13 | -0.019998 | -0.21315
-0.12 | -0.017731 | -0.1968
-0.11 | -0.015908 | -0.18065
-0.1 | -0.014052 | -0.166
-0.09 | -0.012343 | -0.15034
-0.08 | -0.010659 | -0.13793
-0.07 | -0.009183 | -0.12444
-0.06 | -0.007812 | -0.11305
-0.05 | -0.006527 | -0.10079
-0.04 | -0.005107 | -0.09122
-0.03 | -0.0038414 | -0.0823
-0.02 | -0.002599 | -0.07353
-0.01 | -0.0013003 | -0.06537
0 | -1.66e-05 | -0.05642
0.01 | 0.0013053 | -0.0501
0.02 | 0.0026845 | -0.043384
0.03 | 0.0042306 | -0.036936
0.04 | 0.005775 | -0.030593
0.05 | 0.007503 | -0.023904
0.06 | 0.009689 | -0.017908
0.07 | 0.012016 | -0.01025
0.08 | 0.014575 | -0.002161
0.09 | 0.017572 | 0.007048
0.1 | 0.021158 | 0.018336
0.11 | 0.025011 | 0.031819
0.12 | 0.029319 | 0.048536
0.13 | 0.034341 | 0.06844
0.14 | 0.040296 | 0.09416
0.15 | 0.046771 | 0.12554
0.16 | 0.054381 | 0.16637
0.17 | 0.06109 | 0.21576
0.18 | 0.07083 | 0.27475
0.19 | 0.08197 | 0.34988
0.2 | 0.09465 | 0.43792
0.21 | 0.10899 | 0.55009
0.22 | 0.12526 | 0.6778
0.23 | 0.14335 | 0.8372
0.24 | 0.16478 | 1.0344
0.25 | 0.18773 | 1.272
0.26 | 0.21327 | 1.5544
0.27 | 0.24177 | 1.8864
0.28 | 0.27506 | 2.2903
0.29 | 0.31291 | 2.7705
0.3 | 0.35397 | 3.3364
0.31 | 0.39901 | 4.0283
0.32 | 0.45161 | 4.8279
0.33 | 0.50893 | 5.798
0.34 | 0.5675 | 6.94
0.35 | 0.64 | 8.313
0.36 | 0.7208 | 9.953
0.37 | 0.8154 | 11.906
0.38 | 0.9173 | 14.263
0.39 | 1.0376 | 17.053
0.4 | 1.1651 | 20.372
0.41 | 1.3134 | 24.299
0.42 | 1.4849 | 29.14
0.43 | 1.6793 | 34.867
0.44 | 1.909 | 41.751
0.45 | 2.1651 | 49.955
0.46 | 2.4811 | 59.73
0.47 | 2.8392 | 71.52
0.48 | 3.2752 | 85.55
0.49 | 3.7948 | 102.42
0.5 | 4.3845 | 122.56