## Diode Characteristic (uA-mm)
VGS (V) | VDS = 0.000 V | VDS = 0.500 V
-1.25 | -9.192 | -19.785
-1.24 | -8.924 | -19.22
-1.23 | -8.634 | -18.751
-1.22 | -8.409 | -18.183
-1.21 | -8.123 | -17.669
-1.2 | -7.864 | -17.212
-1.19 | -7.564 | -16.696
-1.18 | -7.33 | -16.126
-1.17 | -7.089 | -15.733
-1.16 | -6.847 | -15.302
-1.15 | -6.629 | -14.85
-1.14 | -6.356 | -14.41
-1.13 | -6.175 | -13.975
-1.12 | -5.954 | -13.514
-1.11 | -5.778 | -13.154
-1.1 | -5.552 | -12.746
-1.09 | -5.363 | -12.351
-1.08 | -5.154 | -12.018
-1.07 | -4.9777 | -11.669
-1.06 | -4.7957 | -11.34
-1.05 | -4.6213 | -10.999
-1.04 | -4.444 | -10.643
-1.03 | -4.2657 | -10.267
-1.02 | -4.1251 | -9.977
-1.01 | -3.959 | -9.671
-1 | -3.8141 | -9.392
-0.99 | -3.6612 | -9.07
-0.98 | -3.5459 | -8.821
-0.97 | -3.4048 | -8.512
-0.96 | -3.278 | -8.272
-0.95 | -3.1157 | -7.995
-0.94 | -2.9974 | -7.748
-0.93 | -2.8895 | -7.473
-0.92 | -2.7776 | -7.228
-0.91 | -2.6566 | -6.995
-0.9 | -2.56 | -6.743
-0.89 | -2.4592 | -6.54
-0.88 | -2.3487 | -6.322
-0.87 | -2.2622 | -6.132
-0.86 | -2.1609 | -5.937
-0.85 | -2.0717 | -5.752
-0.84 | -1.9801 | -5.54
-0.83 | -1.8953 | -5.324
-0.82 | -1.8211 | -5.118
-0.81 | -1.7367 | -4.9764
-0.8 | -1.6567 | -4.7889
-0.79 | -1.5823 | -4.6343
-0.78 | -1.5175 | -4.4616
-0.77 | -1.4472 | -4.3026
-0.76 | -1.3867 | -4.1672
-0.75 | -1.3227 | -4.0238
-0.74 | -1.2556 | -3.8734
-0.73 | -1.2045 | -3.7369
-0.72 | -1.1485 | -3.6108
-0.71 | -1.0953 | -3.4891
-0.7 | -1.0448 | -3.3517
-0.69 | -0.9925 | -3.2266
-0.68 | -0.9472 | -3.1354
-0.67 | -0.9029 | -2.9945
-0.66 | -0.8616 | -2.8706
-0.65 | -0.8173 | -2.7748
-0.64 | -0.774 | -2.6658
-0.63 | -0.7323 | -2.5731
-0.62 | -0.696 | -2.4705
-0.61 | -0.6615 | -2.3928
-0.6 | -0.6234 | -2.2965
-0.59 | -0.5917 | -2.2013
-0.58 | -0.5595 | -2.13
-0.57 | -0.5314 | -2.0394
-0.56 | -0.49982 | -1.9538
-0.55 | -0.47405 | -1.8861
-0.54 | -0.44868 | -1.8045
-0.53 | -0.42403 | -1.7437
-0.52 | -0.40248 | -1.674
-0.51 | -0.37691 | -1.6135
-0.5 | -0.3542 | -1.5339
-0.49 | -0.33526 | -1.4777
-0.48 | -0.31479 | -1.4235
-0.47 | -0.29676 | -1.3614
-0.46 | -0.27879 | -1.3051
-0.45 | -0.26221 | -1.2513
-0.44 | -0.24518 | -1.2047
-0.43 | -0.22932 | -1.1603
-0.42 | -0.21529 | -1.1055
-0.41 | -0.20001 | -1.0661
-0.4 | -0.18739 | -1.0195
-0.39 | -0.17547 | -0.9711
-0.38 | -0.16424 | -0.9274
-0.37 | -0.15331 | -0.8905
-0.36 | -0.1426 | -0.849
-0.35 | -0.13269 | -0.809
-0.34 | -0.12334 | -0.7746
-0.33 | -0.11447 | -0.7374
-0.32 | -0.10649 | -0.706
-0.31 | -0.09922 | -0.6736
-0.3 | -0.09198 | -0.6416
-0.29 | -0.08511 | -0.6126
-0.28 | -0.07834 | -0.5814
-0.27 | -0.07201 | -0.5508
-0.26 | -0.06647 | -0.5221
-0.25 | -0.06098 | -0.49147
-0.24 | -0.05649 | -0.46495
-0.23 | -0.05158 | -0.44237
-0.22 | -0.047639 | -0.41489
-0.21 | -0.04324 | -0.39205
-0.2 | -0.039561 | -0.36562
-0.19 | -0.036236 | -0.342
-0.18 | -0.03269 | -0.31678
-0.17 | -0.029655 | -0.29355
-0.16 | -0.026942 | -0.27148
-0.15 | -0.024237 | -0.25236
-0.14 | -0.021738 | -0.23241
-0.13 | -0.01956 | -0.21608
-0.12 | -0.017533 | -0.19897
-0.11 | -0.015483 | -0.18329
-0.1 | -0.01374 | -0.16656
-0.09 | -0.012086 | -0.15258
-0.08 | -0.010545 | -0.13881
-0.07 | -0.009055 | -0.12605
-0.06 | -0.007598 | -0.11348
-0.05 | -0.006292 | -0.10272
-0.04 | -0.005055 | -0.09264
-0.03 | -0.0037823 | -0.08222
-0.02 | -0.0025088 | -0.07303
-0.01 | -0.0013068 | -0.06537
0 | -2.02e-05 | -0.05571
0.01 | 0.0012583 | -0.048912
0.02 | 0.0026793 | -0.042721
0.03 | 0.0041649 | -0.036063
0.04 | 0.005772 | -0.029848
0.05 | 0.007604 | -0.023622
0.06 | 0.009644 | -0.016759
0.07 | 0.011951 | -0.009706
0.08 | 0.014723 | -0.0013943
0.09 | 0.0176 | 0.007686
0.1 | 0.021033 | 0.018891
0.11 | 0.024902 | 0.032571
0.12 | 0.0296 | 0.049575
0.13 | 0.034596 | 0.06961
0.14 | 0.040444 | 0.09529
0.15 | 0.046979 | 0.12767
0.16 | 0.054728 | 0.16769
0.17 | 0.06152 | 0.21633
0.18 | 0.07093 | 0.27729
0.19 | 0.0824 | 0.35033
0.2 | 0.09549 | 0.43941
0.21 | 0.10926 | 0.5513
0.22 | 0.12494 | 0.6774
0.23 | 0.14292 | 0.8372
0.24 | 0.16345 | 1.0323
0.25 | 0.18686 | 1.2643
0.26 | 0.21211 | 1.5415
0.27 | 0.24233 | 1.8744
0.28 | 0.27427 | 2.27
0.29 | 0.31153 | 2.7459
0.3 | 0.35261 | 3.3113
0.31 | 0.39904 | 3.9831
0.32 | 0.45073 | 4.7875
0.33 | 0.50533 | 5.715
0.34 | 0.566 | 6.851
0.35 | 0.6373 | 8.214
0.36 | 0.7178 | 9.819
0.37 | 0.8115 | 11.765
0.38 | 0.9102 | 14.054
0.39 | 1.0242 | 16.79
0.4 | 1.1556 | 20.037
0.41 | 1.3 | 23.935
0.42 | 1.4746 | 28.671
0.43 | 1.6655 | 34.287
0.44 | 1.8933 | 41.013
0.45 | 2.1601 | 49.008
0.46 | 2.4684 | 58.59
0.47 | 2.8358 | 70.21
0.48 | 3.2545 | 83.93
0.49 | 3.7607 | 100.65
0.5 | 4.3696 | 120.34