## Diode Characteristic (uA-mm)
VGS (V) | VDS = 0.000 V | VDS = 0.500 V
-1.25 | -9.444 | -20.108
-1.24 | -9.172 | -19.646
-1.23 | -8.866 | -18.971
-1.22 | -8.588 | -18.487
-1.21 | -8.323 | -17.938
-1.2 | -8.05 | -17.45
-1.19 | -7.776 | -17.029
-1.18 | -7.516 | -16.464
-1.17 | -7.281 | -15.944
-1.16 | -7.023 | -15.509
-1.15 | -6.819 | -15.075
-1.14 | -6.554 | -14.609
-1.13 | -6.363 | -14.176
-1.12 | -6.135 | -13.786
-1.11 | -5.909 | -13.354
-1.1 | -5.728 | -12.937
-1.09 | -5.527 | -12.597
-1.08 | -5.332 | -12.238
-1.07 | -5.137 | -11.852
-1.06 | -4.9409 | -11.496
-1.05 | -4.7499 | -11.102
-1.04 | -4.5848 | -10.839
-1.03 | -4.3938 | -10.508
-1.02 | -4.244 | -10.17
-1.01 | -4.1069 | -9.859
-1 | -3.9376 | -9.508
-0.99 | -3.7887 | -9.186
-0.98 | -3.663 | -8.94
-0.97 | -3.503 | -8.632
-0.96 | -3.3638 | -8.401
-0.95 | -3.2381 | -8.076
-0.94 | -3.1045 | -7.83
-0.93 | -2.9852 | -7.583
-0.92 | -2.8795 | -7.357
-0.91 | -2.7462 | -7.099
-0.9 | -2.643 | -6.852
-0.89 | -2.5234 | -6.623
-0.88 | -2.4263 | -6.386
-0.87 | -2.3227 | -6.174
-0.86 | -2.2188 | -5.984
-0.85 | -2.1319 | -5.792
-0.84 | -2.0339 | -5.594
-0.83 | -1.9584 | -5.382
-0.82 | -1.8649 | -5.196
-0.81 | -1.7868 | -5.053
-0.8 | -1.706 | -4.8522
-0.79 | -1.6283 | -4.6892
-0.78 | -1.5711 | -4.5205
-0.77 | -1.4982 | -4.367
-0.76 | -1.4251 | -4.2266
-0.75 | -1.3515 | -4.0698
-0.74 | -1.2902 | -3.9214
-0.73 | -1.2323 | -3.782
-0.72 | -1.1774 | -3.6417
-0.71 | -1.1247 | -3.5001
-0.7 | -1.0684 | -3.3679
-0.69 | -1.0208 | -3.2431
-0.68 | -0.9703 | -3.1352
-0.67 | -0.922 | -3.0301
-0.66 | -0.8744 | -2.9072
-0.65 | -0.8296 | -2.8022
-0.64 | -0.7861 | -2.7087
-0.63 | -0.7457 | -2.5948
-0.62 | -0.7104 | -2.5105
-0.61 | -0.6787 | -2.3984
-0.6 | -0.6398 | -2.3073
-0.59 | -0.6049 | -2.2215
-0.58 | -0.5749 | -2.1305
-0.57 | -0.5454 | -2.0715
-0.56 | -0.5162 | -1.9699
-0.55 | -0.4881 | -1.9056
-0.54 | -0.46053 | -1.8248
-0.53 | -0.43799 | -1.7595
-0.52 | -0.41195 | -1.6841
-0.51 | -0.38883 | -1.622
-0.5 | -0.3658 | -1.5512
-0.49 | -0.34629 | -1.4918
-0.48 | -0.32521 | -1.4234
-0.47 | -0.30684 | -1.3698
-0.46 | -0.28807 | -1.3145
-0.45 | -0.26972 | -1.2621
-0.44 | -0.25488 | -1.2097
-0.43 | -0.23854 | -1.1598
-0.42 | -0.22249 | -1.1121
-0.41 | -0.20994 | -1.0635
-0.4 | -0.19438 | -1.0086
-0.39 | -0.18144 | -0.9715
-0.38 | -0.17157 | -0.9296
-0.37 | -0.15984 | -0.8948
-0.36 | -0.14836 | -0.8488
-0.35 | -0.13771 | -0.812
-0.34 | -0.12864 | -0.7761
-0.33 | -0.119 | -0.7355
-0.32 | -0.11087 | -0.7099
-0.31 | -0.10297 | -0.6753
-0.3 | -0.0955 | -0.6389
-0.29 | -0.08777 | -0.613
-0.28 | -0.08087 | -0.5787
-0.27 | -0.07474 | -0.5536
-0.26 | -0.06898 | -0.5212
-0.25 | -0.06295 | -0.49705
-0.24 | -0.05803 | -0.47121
-0.23 | -0.05316 | -0.4474
-0.22 | -0.04904 | -0.42231
-0.21 | -0.045023 | -0.39513
-0.2 | -0.040846 | -0.37066
-0.19 | -0.037307 | -0.34658
-0.18 | -0.03384 | -0.32518
-0.17 | -0.030601 | -0.30177
-0.16 | -0.027694 | -0.28125
-0.15 | -0.025049 | -0.2613
-0.14 | -0.022349 | -0.24079
-0.13 | -0.020074 | -0.22233
-0.12 | -0.018034 | -0.20353
-0.11 | -0.015856 | -0.1865
-0.1 | -0.014137 | -0.16866
-0.09 | -0.012341 | -0.15577
-0.08 | -0.010774 | -0.14164
-0.07 | -0.009226 | -0.12792
-0.06 | -0.007841 | -0.11635
-0.05 | -0.006513 | -0.10519
-0.04 | -0.005234 | -0.09442
-0.03 | -0.0038569 | -0.08458
-0.02 | -0.0026023 | -0.07613
-0.01 | -0.0013562 | -0.06705
0 | -4e-05 | -0.0588
0.01 | 0.0013248 | -0.05158
0.02 | 0.0027137 | -0.044104
0.03 | 0.0043137 | -0.038093
0.04 | 0.005851 | -0.031623
0.05 | 0.007691 | -0.025249
0.06 | 0.009745 | -0.01848
0.07 | 0.012226 | -0.011008
0.08 | 0.01486 | -0.0026707
0.09 | 0.017816 | 0.006902
0.1 | 0.021224 | 0.017846
0.11 | 0.025237 | 0.031585
0.12 | 0.029775 | 0.048396
0.13 | 0.034897 | 0.06867
0.14 | 0.0407 | 0.09464
0.15 | 0.047308 | 0.12645
0.16 | 0.054906 | 0.166
0.17 | 0.06169 | 0.21372
0.18 | 0.07153 | 0.27448
0.19 | 0.08285 | 0.34861
0.2 | 0.09573 | 0.43785
0.21 | 0.11036 | 0.54897
0.22 | 0.12586 | 0.6758
0.23 | 0.14449 | 0.8333
0.24 | 0.16512 | 1.0259
0.25 | 0.18853 | 1.2624
0.26 | 0.21454 | 1.5375
0.27 | 0.24414 | 1.8671
0.28 | 0.2767 | 2.2696
0.29 | 0.31276 | 2.7438
0.3 | 0.35379 | 3.3156
0.31 | 0.40132 | 3.9956
0.32 | 0.45202 | 4.8005
0.33 | 0.50877 | 5.741
0.34 | 0.5707 | 6.877
0.35 | 0.6426 | 8.242
0.36 | 0.7215 | 9.869
0.37 | 0.8152 | 11.821
0.38 | 0.9196 | 14.134
0.39 | 1.029 | 16.909
0.4 | 1.162 | 20.236
0.41 | 1.3086 | 24.159
0.42 | 1.4795 | 29.009
0.43 | 1.6784 | 34.701
0.44 | 1.9086 | 41.586
0.45 | 2.1711 | 49.762
0.46 | 2.4818 | 59.48
0.47 | 2.8407 | 71.29
0.48 | 3.2799 | 85.3
0.49 | 3.79 | 102.11
0.5 | 4.413 | 122.26