## Diode Characteristic (uA-mm)
VGS (V) | VDS = 0.000 V | VDS = 0.500 V
-1.25 | -10.101 | -21.717
-1.24 | -9.79 | -21.121
-1.23 | -9.492 | -20.575
-1.22 | -9.171 | -19.961
-1.21 | -8.85 | -19.375
-1.2 | -8.546 | -18.786
-1.19 | -8.273 | -18.303
-1.18 | -7.975 | -17.717
-1.17 | -7.745 | -17.205
-1.16 | -7.46 | -16.705
-1.15 | -7.202 | -16.238
-1.14 | -6.927 | -15.653
-1.13 | -6.715 | -15.325
-1.12 | -6.493 | -14.812
-1.11 | -6.259 | -14.318
-1.1 | -6.028 | -13.957
-1.09 | -5.788 | -13.496
-1.08 | -5.609 | -13.065
-1.07 | -5.415 | -12.659
-1.06 | -5.208 | -12.239
-1.05 | -5.0067 | -11.862
-1.04 | -4.8034 | -11.603
-1.03 | -4.6291 | -11.214
-1.02 | -4.4538 | -10.87
-1.01 | -4.2805 | -10.55
-1 | -4.1151 | -10.153
-0.99 | -3.9608 | -9.874
-0.98 | -3.8345 | -9.575
-0.97 | -3.6642 | -9.234
-0.96 | -3.5043 | -8.903
-0.95 | -3.3896 | -8.618
-0.94 | -3.238 | -8.323
-0.93 | -3.1227 | -8.058
-0.92 | -2.9855 | -7.758
-0.91 | -2.8624 | -7.585
-0.9 | -2.7589 | -7.314
-0.89 | -2.6327 | -7.078
-0.88 | -2.5354 | -6.822
-0.87 | -2.43 | -6.56
-0.86 | -2.3148 | -6.337
-0.85 | -2.2197 | -6.132
-0.84 | -2.1255 | -5.938
-0.83 | -2.0321 | -5.723
-0.82 | -1.9509 | -5.532
-0.81 | -1.8515 | -5.382
-0.8 | -1.7784 | -5.143
-0.79 | -1.6919 | -4.9814
-0.78 | -1.6164 | -4.8093
-0.77 | -1.5439 | -4.6457
-0.76 | -1.4739 | -4.4736
-0.75 | -1.4011 | -4.3154
-0.74 | -1.3428 | -4.1414
-0.73 | -1.2851 | -4.0186
-0.72 | -1.2161 | -3.8689
-0.71 | -1.1628 | -3.724
-0.7 | -1.1018 | -3.5847
-0.69 | -1.0536 | -3.4538
-0.68 | -0.9976 | -3.3312
-0.67 | -0.9527 | -3.2179
-0.66 | -0.9061 | -3.0745
-0.65 | -0.8617 | -2.9692
-0.64 | -0.8179 | -2.8495
-0.63 | -0.7746 | -2.7413
-0.62 | -0.7359 | -2.6432
-0.61 | -0.7 | -2.5308
-0.6 | -0.6585 | -2.4319
-0.59 | -0.6295 | -2.3291
-0.58 | -0.5975 | -2.2404
-0.57 | -0.5625 | -2.154
-0.56 | -0.5337 | -2.0759
-0.55 | -0.5038 | -1.9875
-0.54 | -0.47705 | -1.908
-0.53 | -0.44711 | -1.828
-0.52 | -0.42109 | -1.7608
-0.51 | -0.39792 | -1.689
-0.5 | -0.37529 | -1.6258
-0.49 | -0.35528 | -1.5504
-0.48 | -0.33047 | -1.4881
-0.47 | -0.3108 | -1.4225
-0.46 | -0.29355 | -1.3591
-0.45 | -0.27712 | -1.3077
-0.44 | -0.25954 | -1.2577
-0.43 | -0.24129 | -1.1953
-0.42 | -0.22601 | -1.1533
-0.41 | -0.21141 | -1.1043
-0.4 | -0.19776 | -1.0595
-0.39 | -0.18496 | -1.0093
-0.38 | -0.17267 | -0.9686
-0.37 | -0.16058 | -0.9316
-0.36 | -0.14833 | -0.8839
-0.35 | -0.13941 | -0.8436
-0.34 | -0.12979 | -0.8014
-0.33 | -0.1195 | -0.7677
-0.32 | -0.11096 | -0.7373
-0.31 | -0.10288 | -0.7011
-0.3 | -0.09519 | -0.6628
-0.29 | -0.08865 | -0.6351
-0.28 | -0.08158 | -0.604
-0.27 | -0.07511 | -0.5727
-0.26 | -0.06911 | -0.5389
-0.25 | -0.06355 | -0.5174
-0.24 | -0.05883 | -0.48831
-0.23 | -0.05367 | -0.4573
-0.22 | -0.04916 | -0.43297
-0.21 | -0.044914 | -0.40403
-0.2 | -0.041125 | -0.38121
-0.19 | -0.037565 | -0.35849
-0.18 | -0.033736 | -0.33659
-0.17 | -0.030806 | -0.31328
-0.16 | -0.027768 | -0.28989
-0.15 | -0.025336 | -0.27108
-0.14 | -0.022641 | -0.24887
-0.13 | -0.020346 | -0.23138
-0.12 | -0.018111 | -0.211
-0.11 | -0.016122 | -0.19402
-0.1 | -0.014284 | -0.17763
-0.09 | -0.012503 | -0.16393
-0.08 | -0.010841 | -0.14764
-0.07 | -0.009278 | -0.13501
-0.06 | -0.007909 | -0.12277
-0.05 | -0.006513 | -0.11025
-0.04 | -0.005163 | -0.09886
-0.03 | -0.0039051 | -0.08892
-0.02 | -0.0026448 | -0.07944
-0.01 | -0.0013541 | -0.0713
0 | -2.98e-05 | -0.06165
0.01 | 0.0013521 | -0.05472
0.02 | 0.0027454 | -0.047833
0.03 | 0.0043674 | -0.040999
0.04 | 0.005918 | -0.034246
0.05 | 0.007791 | -0.027289
0.06 | 0.009902 | -0.019714
0.07 | 0.012361 | -0.012231
0.08 | 0.01508 | -0.0033712
0.09 | 0.01805 | 0.006205
0.1 | 0.021733 | 0.017769
0.11 | 0.025972 | 0.031672
0.12 | 0.030566 | 0.049096
0.13 | 0.035663 | 0.06934
0.14 | 0.041725 | 0.09525
0.15 | 0.048829 | 0.12804
0.16 | 0.056416 | 0.16882
0.17 | 0.06328 | 0.21803
0.18 | 0.07357 | 0.27928
0.19 | 0.08494 | 0.35317
0.2 | 0.09833 | 0.4451
0.21 | 0.11266 | 0.55772
0.22 | 0.13012 | 0.6842
0.23 | 0.14875 | 0.8437
0.24 | 0.16983 | 1.0408
0.25 | 0.19441 | 1.2756
0.26 | 0.21962 | 1.5627
0.27 | 0.25168 | 1.8987
0.28 | 0.28557 | 2.2953
0.29 | 0.32197 | 2.7779
0.3 | 0.3644 | 3.3618
0.31 | 0.41129 | 4.052
0.32 | 0.46614 | 4.8521
0.33 | 0.52697 | 5.777
0.34 | 0.5711 | 6.951
0.35 | 0.6456 | 8.293
0.36 | 0.73 | 9.97
0.37 | 0.8205 | 11.938
0.38 | 0.9279 | 14.289
0.39 | 1.0438 | 17.054
0.4 | 1.1828 | 20.367
0.41 | 1.3285 | 24.357
0.42 | 1.5049 | 29.196
0.43 | 1.7032 | 34.945
0.44 | 1.9365 | 41.837
0.45 | 2.206 | 50.079
0.46 | 2.5252 | 59.8
0.47 | 2.8968 | 71.63
0.48 | 3.3331 | 85.77
0.49 | 3.8627 | 102.64
0.5 | 4.4978 | 122.8