## Diode Characteristic (uA-mm)
VGS (V) | VDS = 0.000 V | VDS = 0.500 V
-1.25 | -10.55 | -22.958
-1.24 | -10.13 | -22.387
-1.23 | -9.873 | -21.703
-1.22 | -9.56 | -21.106
-1.21 | -9.228 | -20.372
-1.2 | -8.911 | -19.871
-1.19 | -8.638 | -19.165
-1.18 | -8.357 | -18.609
-1.17 | -8.02 | -18.148
-1.16 | -7.758 | -17.592
-1.15 | -7.48 | -17.023
-1.14 | -7.204 | -16.528
-1.13 | -6.967 | -15.953
-1.12 | -6.711 | -15.55
-1.11 | -6.453 | -15.089
-1.1 | -6.201 | -14.651
-1.09 | -6.001 | -14.165
-1.08 | -5.799 | -13.726
-1.07 | -5.561 | -13.267
-1.06 | -5.344 | -12.885
-1.05 | -5.148 | -12.459
-1.04 | -4.9632 | -12.148
-1.03 | -4.7814 | -11.727
-1.02 | -4.6079 | -11.381
-1.01 | -4.409 | -10.993
-1 | -4.2533 | -10.63
-0.99 | -4.0562 | -10.291
-0.98 | -3.8922 | -9.996
-0.97 | -3.7568 | -9.625
-0.96 | -3.6181 | -9.319
-0.95 | -3.4667 | -9.042
-0.94 | -3.3026 | -8.74
-0.93 | -3.1849 | -8.464
-0.92 | -3.0554 | -8.157
-0.91 | -2.9341 | -7.911
-0.9 | -2.8046 | -7.639
-0.89 | -2.6862 | -7.379
-0.88 | -2.5752 | -7.114
-0.87 | -2.4598 | -6.868
-0.86 | -2.3652 | -6.662
-0.85 | -2.2567 | -6.437
-0.84 | -2.1558 | -6.242
-0.83 | -2.0697 | -5.947
-0.82 | -1.9755 | -5.779
-0.81 | -1.8824 | -5.536
-0.8 | -1.8044 | -5.357
-0.79 | -1.7208 | -5.18
-0.78 | -1.6432 | -5.006
-0.77 | -1.5707 | -4.8183
-0.76 | -1.4955 | -4.6288
-0.75 | -1.4254 | -4.4681
-0.74 | -1.3586 | -4.295
-0.73 | -1.2964 | -4.1451
-0.72 | -1.236 | -4.0124
-0.71 | -1.1762 | -3.875
-0.7 | -1.116 | -3.7277
-0.69 | -1.0648 | -3.5888
-0.68 | -1.0084 | -3.4561
-0.67 | -0.9542 | -3.3329
-0.66 | -0.9093 | -3.1952
-0.65 | -0.8695 | -3.0709
-0.64 | -0.8214 | -2.9531
-0.63 | -0.7778 | -2.8316
-0.62 | -0.7422 | -2.7376
-0.61 | -0.6989 | -2.608
-0.6 | -0.6654 | -2.5192
-0.59 | -0.6274 | -2.4262
-0.58 | -0.5959 | -2.3392
-0.57 | -0.5634 | -2.2332
-0.56 | -0.5314 | -2.1503
-0.55 | -0.5011 | -2.069
-0.54 | -0.47686 | -1.9856
-0.53 | -0.44931 | -1.9034
-0.52 | -0.42031 | -1.8223
-0.51 | -0.39709 | -1.7522
-0.5 | -0.37741 | -1.6682
-0.49 | -0.35416 | -1.6066
-0.48 | -0.33194 | -1.5492
-0.47 | -0.3127 | -1.4759
-0.46 | -0.29341 | -1.415
-0.45 | -0.276 | -1.3592
-0.44 | -0.25935 | -1.2995
-0.43 | -0.24061 | -1.2368
-0.42 | -0.22603 | -1.1885
-0.41 | -0.21208 | -1.1402
-0.4 | -0.19743 | -1.0916
-0.39 | -0.18615 | -1.0432
-0.38 | -0.17237 | -0.9887
-0.37 | -0.16008 | -0.945
-0.36 | -0.1497 | -0.9061
-0.35 | -0.13908 | -0.8707
-0.34 | -0.12916 | -0.8336
-0.33 | -0.12006 | -0.7948
-0.32 | -0.11125 | -0.758
-0.31 | -0.10307 | -0.7218
-0.3 | -0.09507 | -0.6918
-0.29 | -0.08743 | -0.6539
-0.28 | -0.08107 | -0.622
-0.27 | -0.07472 | -0.5892
-0.26 | -0.06894 | -0.5588
-0.25 | -0.06399 | -0.5296
-0.24 | -0.05819 | -0.5013
-0.23 | -0.05382 | -0.47099
-0.22 | -0.049256 | -0.44764
-0.21 | -0.044851 | -0.41954
-0.2 | -0.041424 | -0.39562
-0.19 | -0.037644 | -0.37387
-0.18 | -0.033973 | -0.34868
-0.17 | -0.030928 | -0.32019
-0.16 | -0.027872 | -0.29847
-0.15 | -0.025453 | -0.28013
-0.14 | -0.022705 | -0.25687
-0.13 | -0.020338 | -0.23797
-0.12 | -0.018211 | -0.21936
-0.11 | -0.016147 | -0.20099
-0.1 | -0.014223 | -0.1837
-0.09 | -0.01252 | -0.16723
-0.08 | -0.010883 | -0.15395
-0.07 | -0.00938 | -0.13933
-0.06 | -0.007945 | -0.1265
-0.05 | -0.006577 | -0.11366
-0.04 | -0.005244 | -0.10265
-0.03 | -0.0039456 | -0.09207
-0.02 | -0.0026239 | -0.08191
-0.01 | -0.001367 | -0.07389
0 | -3e-05 | -0.06378
0.01 | 0.00136 | -0.05637
0.02 | 0.0027584 | -0.049005
0.03 | 0.0043953 | -0.041727
0.04 | 0.005936 | -0.034867
0.05 | 0.007807 | -0.028024
0.06 | 0.009937 | -0.021391
0.07 | 0.012466 | -0.013137
0.08 | 0.015181 | -0.0046104
0.09 | 0.018221 | 0.0053847
0.1 | 0.021758 | 0.01651
0.11 | 0.02593 | 0.030553
0.12 | 0.030666 | 0.04762
0.13 | 0.03613 | 0.06796
0.14 | 0.042145 | 0.09449
0.15 | 0.049362 | 0.12633
0.16 | 0.056974 | 0.16716
0.17 | 0.06418 | 0.216
0.18 | 0.07481 | 0.2781
0.19 | 0.08614 | 0.35438
0.2 | 0.09927 | 0.44547
0.21 | 0.11446 | 0.55876
0.22 | 0.13183 | 0.6885
0.23 | 0.15094 | 0.8517
0.24 | 0.17269 | 1.0508
0.25 | 0.19745 | 1.2909
0.26 | 0.2238 | 1.5716
0.27 | 0.25545 | 1.9167
0.28 | 0.29093 | 2.3192
0.29 | 0.33057 | 2.8025
0.3 | 0.37468 | 3.3916
0.31 | 0.42182 | 4.0833
0.32 | 0.47721 | 4.9154
0.33 | 0.53982 | 5.837
0.34 | 0.5852 | 7.007
0.35 | 0.6628 | 8.408
0.36 | 0.7465 | 10.049
0.37 | 0.8408 | 12.047
0.38 | 0.9512 | 14.393
0.39 | 1.067 | 17.245
0.4 | 1.2038 | 20.544
0.41 | 1.3598 | 24.582
0.42 | 1.5346 | 29.464
0.43 | 1.7381 | 35.217
0.44 | 1.9639 | 42.184
0.45 | 2.2365 | 50.455
0.46 | 2.5615 | 60.2
0.47 | 2.9268 | 72.29
0.48 | 3.3737 | 86.57
0.49 | 3.8926 | 103.57
0.5 | 4.5435 | 124.05