## Diode Characteristic (uA-mm)
VGS (V) | VDS = 0.000 V | VDS = 0.500 V
-1.25 | -10.652 | -23.496
-1.24 | -10.276 | -22.811
-1.23 | -9.95 | -22.1
-1.22 | -9.598 | -21.491
-1.21 | -9.313 | -20.935
-1.2 | -8.969 | -20.328
-1.19 | -8.673 | -19.713
-1.18 | -8.375 | -19.111
-1.17 | -8.104 | -18.611
-1.16 | -7.799 | -18.045
-1.15 | -7.509 | -17.474
-1.14 | -7.243 | -16.994
-1.13 | -7.005 | -16.46
-1.12 | -6.769 | -15.949
-1.11 | -6.502 | -15.389
-1.1 | -6.26 | -14.98
-1.09 | -6.033 | -14.547
-1.08 | -5.799 | -14.035
-1.07 | -5.594 | -13.593
-1.06 | -5.356 | -13.172
-1.05 | -5.146 | -12.769
-1.04 | -4.9443 | -12.339
-1.03 | -4.757 | -11.928
-1.02 | -4.5885 | -11.587
-1.01 | -4.3988 | -11.198
-1 | -4.2309 | -10.823
-0.99 | -4.0747 | -10.541
-0.98 | -3.911 | -10.123
-0.97 | -3.7739 | -9.809
-0.96 | -3.618 | -9.477
-0.95 | -3.4653 | -9.207
-0.94 | -3.3411 | -8.833
-0.93 | -3.2034 | -8.55
-0.92 | -3.0524 | -8.315
-0.91 | -2.9291 | -8.026
-0.9 | -2.8179 | -7.721
-0.89 | -2.6879 | -7.471
-0.88 | -2.5777 | -7.234
-0.87 | -2.4701 | -6.949
-0.86 | -2.3678 | -6.735
-0.85 | -2.2765 | -6.507
-0.84 | -2.1568 | -6.265
-0.83 | -2.0699 | -6.066
-0.82 | -1.9859 | -5.852
-0.81 | -1.8846 | -5.639
-0.8 | -1.7998 | -5.453
-0.79 | -1.7306 | -5.255
-0.78 | -1.6453 | -5.081
-0.77 | -1.5689 | -4.9081
-0.76 | -1.4923 | -4.7227
-0.75 | -1.4282 | -4.5419
-0.74 | -1.3541 | -4.3913
-0.73 | -1.2936 | -4.2233
-0.72 | -1.2322 | -4.0515
-0.71 | -1.1745 | -3.9142
-0.7 | -1.1154 | -3.753
-0.69 | -1.0594 | -3.6246
-0.68 | -1.0011 | -3.4879
-0.67 | -0.956 | -3.3556
-0.66 | -0.9061 | -3.2164
-0.65 | -0.8614 | -3.082
-0.64 | -0.8182 | -2.9936
-0.63 | -0.7758 | -2.8737
-0.62 | -0.7393 | -2.7755
-0.61 | -0.6982 | -2.6631
-0.6 | -0.6633 | -2.5545
-0.59 | -0.6219 | -2.4494
-0.58 | -0.5904 | -2.3552
-0.57 | -0.5583 | -2.2588
-0.56 | -0.5255 | -2.1684
-0.55 | -0.49741 | -2.0796
-0.54 | -0.46923 | -1.9897
-0.53 | -0.44324 | -1.9047
-0.52 | -0.41678 | -1.8372
-0.51 | -0.39511 | -1.7519
-0.5 | -0.37038 | -1.6853
-0.49 | -0.34841 | -1.6232
-0.48 | -0.32777 | -1.5527
-0.47 | -0.30903 | -1.4858
-0.46 | -0.29043 | -1.4174
-0.45 | -0.27246 | -1.3589
-0.44 | -0.25668 | -1.3063
-0.43 | -0.23933 | -1.2465
-0.42 | -0.22292 | -1.1905
-0.41 | -0.21028 | -1.1403
-0.4 | -0.19545 | -1.0938
-0.39 | -0.18294 | -1.0413
-0.38 | -0.16994 | -0.9918
-0.37 | -0.15884 | -0.9566
-0.36 | -0.14814 | -0.9129
-0.35 | -0.13642 | -0.8694
-0.34 | -0.12814 | -0.8311
-0.33 | -0.11877 | -0.795
-0.32 | -0.11024 | -0.7593
-0.31 | -0.10227 | -0.7213
-0.3 | -0.09464 | -0.6816
-0.29 | -0.08746 | -0.6489
-0.28 | -0.08077 | -0.6164
-0.27 | -0.07492 | -0.5836
-0.26 | -0.06835 | -0.5535
-0.25 | -0.06346 | -0.5318
-0.24 | -0.05812 | -0.49962
-0.23 | -0.05327 | -0.46954
-0.22 | -0.049158 | -0.44163
-0.21 | -0.04451 | -0.41918
-0.2 | -0.040945 | -0.39042
-0.19 | -0.037069 | -0.36847
-0.18 | -0.033701 | -0.3459
-0.17 | -0.030951 | -0.32124
-0.16 | -0.028134 | -0.29718
-0.15 | -0.025227 | -0.27667
-0.14 | -0.022607 | -0.25662
-0.13 | -0.020374 | -0.23566
-0.12 | -0.018041 | -0.21781
-0.11 | -0.016125 | -0.20088
-0.1 | -0.014162 | -0.18323
-0.09 | -0.012417 | -0.16699
-0.08 | -0.010825 | -0.15344
-0.07 | -0.009399 | -0.13922
-0.06 | -0.007873 | -0.12668
-0.05 | -0.006518 | -0.11488
-0.04 | -0.005231 | -0.10296
-0.03 | -0.0039233 | -0.09181
-0.02 | -0.0026113 | -0.08402
-0.01 | -0.001354 | -0.07582
0 | -2.7e-05 | -0.06432
0.01 | 0.0013099 | -0.05749
0.02 | 0.0027837 | -0.05058
0.03 | 0.0043515 | -0.042553
0.04 | 0.005984 | -0.03617
0.05 | 0.007887 | -0.028938
0.06 | 0.010049 | -0.021634
0.07 | 0.012431 | -0.013668
0.08 | 0.015332 | -0.005217
0.09 | 0.01847 | 0.0050189
0.1 | 0.021979 | 0.016305
0.11 | 0.026084 | 0.030201
0.12 | 0.030958 | 0.047836
0.13 | 0.036454 | 0.06839
0.14 | 0.04234 | 0.09491
0.15 | 0.04951 | 0.1276
0.16 | 0.05574 | 0.16882
0.17 | 0.06479 | 0.21852
0.18 | 0.07542 | 0.28116
0.19 | 0.08698 | 0.35753
0.2 | 0.10042 | 0.45023
0.21 | 0.11676 | 0.56508
0.22 | 0.1336 | 0.6946
0.23 | 0.15319 | 0.8597
0.24 | 0.17412 | 1.0624
0.25 | 0.19921 | 1.3087
0.26 | 0.22752 | 1.5937
0.27 | 0.25836 | 1.9389
0.28 | 0.2938 | 2.354
0.29 | 0.33198 | 2.8446
0.3 | 0.37732 | 3.4416
0.31 | 0.42792 | 4.1408
0.32 | 0.48211 | 4.9879
0.33 | 0.54137 | 5.939
0.34 | 0.5892 | 7.126
0.35 | 0.667 | 8.534
0.36 | 0.7523 | 10.197
0.37 | 0.8505 | 12.249
0.38 | 0.957 | 14.632
0.39 | 1.0781 | 17.528
0.4 | 1.2158 | 20.925
0.41 | 1.3729 | 25.025
0.42 | 1.555 | 29.997
0.43 | 1.7568 | 35.804
0.44 | 1.9991 | 42.913
0.45 | 2.2645 | 51.373
0.46 | 2.5917 | 61.27
0.47 | 2.9726 | 73.45
0.48 | 3.4154 | 88.1
0.49 | 3.9541 | 105.44
0.5 | 4.58 | 126.05