## Diode Characteristic (uA-mm)
VGS (V) | VDS = 0.000 V | VDS = 0.500 V
-1.25 | -11.28 | -24.981
-1.24 | -10.875 | -24.302
-1.23 | -10.519 | -23.618
-1.22 | -10.077 | -22.956
-1.21 | -9.828 | -22.164
-1.2 | -9.45 | -21.591
-1.19 | -9.154 | -20.912
-1.18 | -8.854 | -20.296
-1.17 | -8.493 | -19.599
-1.16 | -8.207 | -19.071
-1.15 | -7.935 | -18.587
-1.14 | -7.697 | -17.9
-1.13 | -7.393 | -17.421
-1.12 | -7.08 | -16.893
-1.11 | -6.86 | -16.324
-1.1 | -6.58 | -15.798
-1.09 | -6.38 | -15.324
-1.08 | -6.12 | -14.805
-1.07 | -5.913 | -14.327
-1.06 | -5.678 | -13.911
-1.05 | -5.453 | -13.411
-1.04 | -5.242 | -13.002
-1.03 | -5.028 | -12.61
-1.02 | -4.8448 | -12.211
-1.01 | -4.6644 | -11.798
-1 | -4.4592 | -11.407
-0.99 | -4.2786 | -11.052
-0.98 | -4.1206 | -10.671
-0.97 | -3.9659 | -10.325
-0.96 | -3.7935 | -10.008
-0.95 | -3.6261 | -9.663
-0.94 | -3.4959 | -9.37
-0.93 | -3.3455 | -9.003
-0.92 | -3.2376 | -8.675
-0.91 | -3.0985 | -8.41
-0.9 | -2.9504 | -8.127
-0.89 | -2.8391 | -7.827
-0.88 | -2.7094 | -7.554
-0.87 | -2.5997 | -7.292
-0.86 | -2.4812 | -7.017
-0.85 | -2.3811 | -6.756
-0.84 | -2.279 | -6.518
-0.83 | -2.1663 | -6.304
-0.82 | -2.0743 | -6.06
-0.81 | -1.9886 | -5.844
-0.8 | -1.8865 | -5.654
-0.79 | -1.7987 | -5.427
-0.78 | -1.7162 | -5.212
-0.77 | -1.6343 | -5.024
-0.76 | -1.5665 | -4.8808
-0.75 | -1.4982 | -4.6959
-0.74 | -1.4289 | -4.5244
-0.73 | -1.3574 | -4.3502
-0.72 | -1.2992 | -4.1822
-0.71 | -1.2353 | -4.0418
-0.7 | -1.179 | -3.8874
-0.69 | -1.1205 | -3.7632
-0.68 | -1.057 | -3.5998
-0.67 | -1.0079 | -3.445
-0.66 | -0.949 | -3.3158
-0.65 | -0.9062 | -3.1962
-0.64 | -0.8567 | -3.0594
-0.63 | -0.8166 | -2.9516
-0.62 | -0.7686 | -2.8182
-0.61 | -0.7316 | -2.7129
-0.6 | -0.691 | -2.6031
-0.59 | -0.654 | -2.5061
-0.58 | -0.62 | -2.3975
-0.57 | -0.5855 | -2.2916
-0.56 | -0.5533 | -2.2013
-0.55 | -0.5221 | -2.1068
-0.54 | -0.49497 | -2.0155
-0.53 | -0.46984 | -1.9353
-0.52 | -0.44252 | -1.8521
-0.51 | -0.41649 | -1.7814
-0.5 | -0.3896 | -1.6902
-0.49 | -0.36753 | -1.6218
-0.48 | -0.34672 | -1.56
-0.47 | -0.32502 | -1.4893
-0.46 | -0.30489 | -1.4326
-0.45 | -0.28748 | -1.3702
-0.44 | -0.26664 | -1.3082
-0.43 | -0.25214 | -1.2505
-0.42 | -0.2354 | -1.1999
-0.41 | -0.22063 | -1.1449
-0.4 | -0.20736 | -1.0948
-0.39 | -0.19208 | -1.0431
-0.38 | -0.17966 | -0.996
-0.37 | -0.16754 | -0.9554
-0.36 | -0.15474 | -0.9116
-0.35 | -0.14433 | -0.8664
-0.34 | -0.13447 | -0.8251
-0.33 | -0.12478 | -0.7868
-0.32 | -0.11569 | -0.7508
-0.31 | -0.10727 | -0.7158
-0.3 | -0.09896 | -0.6756
-0.29 | -0.09208 | -0.6459
-0.28 | -0.08466 | -0.6142
-0.27 | -0.07818 | -0.5786
-0.26 | -0.07157 | -0.5513
-0.25 | -0.0662 | -0.5241
-0.24 | -0.06052 | -0.50314
-0.23 | -0.05558 | -0.47267
-0.22 | -0.0508 | -0.44717
-0.21 | -0.046536 | -0.41559
-0.2 | -0.042285 | -0.39215
-0.19 | -0.038584 | -0.36727
-0.18 | -0.034972 | -0.34281
-0.17 | -0.031548 | -0.32076
-0.16 | -0.028685 | -0.30006
-0.15 | -0.025625 | -0.27499
-0.14 | -0.023138 | -0.25651
-0.13 | -0.020606 | -0.23671
-0.12 | -0.018372 | -0.2167
-0.11 | -0.016389 | -0.19984
-0.1 | -0.014575 | -0.18474
-0.09 | -0.012623 | -0.16869
-0.08 | -0.011003 | -0.15482
-0.07 | -0.009455 | -0.1416
-0.06 | -0.008059 | -0.12832
-0.05 | -0.006575 | -0.11567
-0.04 | -0.005274 | -0.10459
-0.03 | -0.0039593 | -0.09347
-0.02 | -0.0026907 | -0.08461
-0.01 | -0.0013602 | -0.07502
0 | -1.68e-05 | -0.06584
0.01 | 0.0013377 | -0.05823
0.02 | 0.0027865 | -0.05131
0.03 | 0.0043707 | -0.043675
0.04 | 0.005914 | -0.036678
0.05 | 0.007931 | -0.03002
0.06 | 0.010081 | -0.022647
0.07 | 0.012494 | -0.014774
0.08 | 0.015256 | -0.006714
0.09 | 0.018465 | 0.0033537
0.1 | 0.022111 | 0.014691
0.11 | 0.026213 | 0.028318
0.12 | 0.031001 | 0.045256
0.13 | 0.036343 | 0.06558
0.14 | 0.042458 | 0.09129
0.15 | 0.049404 | 0.12302
0.16 | 0.05656 | 0.16302
0.17 | 0.06616 | 0.21263
0.18 | 0.07691 | 0.27219
0.19 | 0.08884 | 0.34725
0.2 | 0.1023 | 0.43663
0.21 | 0.11852 | 0.55035
0.22 | 0.13547 | 0.6749
0.23 | 0.15522 | 0.8397
0.24 | 0.17827 | 1.0356
0.25 | 0.20328 | 1.2758
0.26 | 0.23237 | 1.5648
0.27 | 0.26325 | 1.9078
0.28 | 0.2991 | 2.3171
0.29 | 0.33922 | 2.8071
0.3 | 0.38355 | 3.396
0.31 | 0.43442 | 4.0952
0.32 | 0.49036 | 4.9297
0.33 | 0.55422 | 5.877
0.34 | 0.6026 | 7.069
0.35 | 0.6779 | 8.487
0.36 | 0.7662 | 10.199
0.37 | 0.8636 | 12.213
0.38 | 0.9718 | 14.615
0.39 | 1.093 | 17.509
0.4 | 1.23 | 20.917
0.41 | 1.3894 | 25.068
0.42 | 1.5651 | 30.106
0.43 | 1.7816 | 36.025
0.44 | 2.0134 | 43.082
0.45 | 2.2985 | 51.687
0.46 | 2.6173 | 61.86
0.47 | 3.0007 | 73.94
0.48 | 3.4502 | 88.8
0.49 | 3.9847 | 106.38
0.5 | 4.6369 | 127.25